## Franta
wl | n | k
0.114114 | 0.9542948 | 0.7247603
0.115436 | 0.9557811 | 0.7508865
0.116772 | 0.9584286 | 0.7772044
0.118124 | 0.9622293 | 0.8037273
0.119492 | 0.9671899 | 0.8304651
0.120876 | 0.9733299 | 0.8574236
0.122276 | 0.9806813 | 0.8846035
0.123692 | 0.9892881 | 0.9119997
0.125124 | 0.9992058 | 0.9395991
0.126573 | 1.010501 | 0.967379
0.128038 | 1.023251 | 0.9953048
0.129521 | 1.037543 | 1.023327
0.131021 | 1.053473 | 1.051378
0.132538 | 1.071144 | 1.07937
0.134073 | 1.090663 | 1.107187
0.135625 | 1.112136 | 1.134687
0.137196 | 1.135667 | 1.161692
0.138784 | 1.161343 | 1.187987
0.140391 | 1.189232 | 1.213318
0.142017 | 1.219369 | 1.237389
0.143661 | 1.251741 | 1.259869
0.145325 | 1.286272 | 1.280389
0.147008 | 1.322813 | 1.298565
0.14871 | 1.36112 | 1.314004
0.150432 | 1.40085 | 1.326339
0.152174 | 1.441556 | 1.335249
0.153936 | 1.482695 | 1.340499
0.155718 | 1.523647 | 1.341972
0.157522 | 1.563749 | 1.339691
0.159346 | 1.602335 | 1.333842
0.161191 | 1.638786 | 1.324766
0.163057 | 1.672576 | 1.312947
0.164945 | 1.703308 | 1.298978
0.166855 | 1.730739 | 1.283515
0.168787 | 1.754788 | 1.267229
0.170742 | 1.77552 | 1.250768
0.172719 | 1.793131 | 1.234712
0.174719 | 1.80791 | 1.219558
0.176742 | 1.820216 | 1.205705
0.178789 | 1.830442 | 1.19345
0.180859 | 1.83899 | 1.183
0.182953 | 1.846256 | 1.17448
0.185072 | 1.852614 | 1.167947
0.187215 | 1.85841 | 1.163402
0.189383 | 1.863955 | 1.160807
0.191575 | 1.869529 | 1.160093
0.193794 | 1.875377 | 1.161169
0.196038 | 1.881718 | 1.16393
0.198308 | 1.888744 | 1.168263
0.200604 | 1.896625 | 1.174051
0.202927 | 1.905514 | 1.181172
0.205277 | 1.915547 | 1.189508
0.207654 | 1.926852 | 1.198937
0.210058 | 1.939546 | 1.209338
0.212491 | 1.953741 | 1.220591
0.214951 | 1.969546 | 1.232573
0.21744 | 1.987067 | 1.245159
0.219958 | 2.00641 | 1.258218
0.222505 | 2.027682 | 1.271615
0.225082 | 2.050992 | 1.285201
0.227688 | 2.076449 | 1.29882
0.230324 | 2.104164 | 1.312297
0.232991 | 2.13425 | 1.32544
0.235689 | 2.166819 | 1.338032
0.238418 | 2.201977 | 1.349832
0.241179 | 2.239825 | 1.360564
0.243972 | 2.280452 | 1.369918
0.246797 | 2.323927 | 1.37754
0.249655 | 2.370289 | 1.383032
0.252546 | 2.41954 | 1.385949
0.25547 | 2.471626 | 1.385794
0.258428 | 2.526421 | 1.382022
0.261421 | 2.583707 | 1.374046
0.264448 | 2.643152 | 1.361248
0.26751 | 2.704288 | 1.343002
0.270608 | 2.766488 | 1.318699
0.273741 | 2.828951 | 1.287794
0.276911 | 2.890698 | 1.249849
0.280117 | 2.950585 | 1.2046
0.283361 | 3.007331 | 1.152014
0.286642 | 3.059579 | 1.092345
0.289961 | 3.105978 | 1.026175
0.293319 | 3.145277 | 0.9544183
0.296715 | 3.176434 | 0.8783018
0.300151 | 3.198706 | 0.7992944
0.303627 | 3.211714 | 0.7190114
0.307142 | 3.215471 | 0.639099
0.310699 | 3.210365 | 0.561119
0.314297 | 3.197103 | 0.4864506
0.317936 | 3.176631 | 0.4162235
0.321618 | 3.150045 | 0.3512841
0.325342 | 3.1185 | 0.2921956
0.329109 | 3.083145 | 0.2392613
0.33292 | 3.045061 | 0.1925643
0.336775 | 3.005233 | 0.1520137
0.340675 | 2.964534 | 0.1173904
0.34462 | 2.923722 | 0.08838826
0.34861 | 2.883449 | 0.06464855
0.352647 | 2.844287 | 0.04578667
0.35673 | 2.806755 | 0.03141179
0.360861 | 2.77141 | 0.02113599
0.36504 | 2.738975 | 0.01423987
0.369266 | 2.709597 | 0.009631552
0.373542 | 2.683018 | 0.006540276
0.377868 | 2.658912 | 0.004458844
0.382243 | 2.636958 | 0.003052062
0.386669 | 2.61687 | 0.00209761
0.391147 | 2.598403 | 0.001447531
0.395676 | 2.581348 | 0.001003018
0.400258 | 2.565531 | 0.0006978626
0.404893 | 2.550805 | 0.00048754
0.409581 | 2.537045 | 0.0003419995
0.414324 | 2.524149 | 0.0002408845
0.419121 | 2.512028 | 0.0001703538
0.423975 | 2.500605 | 0.0001209607
0.428884 | 2.489816 | 8.623315769754e-05
0.43385 | 2.479604 | 6.172050793547e-05
0.438874 | 2.469922 | 4.435028197215e-05
0.443956 | 2.460724 | 3.199343333767e-05
0.449097 | 2.451975 | 2.316904907067e-05
0.454297 | 2.443639 | 1.684315122651e-05
0.459558 | 2.435688 | 1.229110049511e-05
0.464879 | 2.428095 | 9.003153570303e-06
0.470262 | 2.420834 | 6.61940431925e-06
0.475707 | 2.413886 | 4.88480399388e-06
0.481216 | 2.40723 | 3.617951114498e-06
0.486788 | 2.400847 | 2.689357833174e-06
0.492425 | 2.394723 | 2.00626127802e-06
0.498127 | 2.388841 | 1.5019711886e-06
0.503895 | 2.383188 | 1.128372675896e-06
0.50973 | 2.377751 | 8.506311269264e-07
0.515632 | 2.372519 | 6.434394442359e-07
0.521603 | 2.367481 | 4.883492222981e-07
0.527643 | 2.362627 | 3.718663054733e-07
0.533752 | 2.357947 | 2.840872063284e-07
0.539933 | 2.353433 | 2.177195108088e-07
0.546185 | 2.349077 | 1.673758046032e-07
0.55251 | 2.344871 | 1.29063076646e-07
0.558907 | 2.340809 | 9.981228067833e-08
0.565379 | 2.336882 | 7.74087161543e-08
0.571926 | 2.333087 | 6.019516365553e-08
0.578549 | 2.329415 | 4.692768900146e-08
0.585248 | 2.325863 | 3.666969531874e-08
0.592025 | 2.322425 | 2.871383718065e-08
0.59888 | 2.319095 | 2.252429364357e-08
0.605815 | 2.31587 | 1.769396294926e-08
0.61283 | 2.312746 | 1.39126267805e-08
0.619926 | 2.309717 | 1.094320278697e-08
0.627104 | 2.30678 | 8.603978526335e-09
0.634366 | 2.303932 | 6.755281700465e-09
0.641712 | 2.301168 | 5.289450223133e-09
0.649142 | 2.298486 | 4.123263815185e-09
0.656659 | 2.295883 | 3.192216990809e-09
0.664263 | 2.293355 | 2.446173390686e-09
0.671955 | 2.290899 | 1.84605922586e-09
0.679735 | 2.288513 | 1.36134053089e-09
0.687606 | 2.286195 | 9.680932545103e-10
0.695568 | 2.283941 | 6.47522948938e-10
0.703623 | 2.281749 | 3.848263329512e-10
0.71177 | 2.279618 | 1.683134976591e-10
0.720012 | 2.277544 | 1.526930201152e-239
0.72835 | 2.275526 | 9.573692202522e-234
0.736783 | 2.273563 | 4.380628319758e-228
0.745315 | 2.271651 | 1.473531979539e-222
0.753945 | 2.269789 | 3.66982786562e-217
0.762676 | 2.267975 | 6.814287057366e-212
0.771507 | 2.266209 | 9.49816903171e-207
0.780441 | 2.264487 | 1.000442959375e-201
0.789478 | 2.262809 | 8.014927804022e-197
0.798619 | 2.261173 | 4.914946345412e-192
0.807867 | 2.259577 | 2.32136545791e-187
0.817222 | 2.258021 | 8.495825952295e-183
0.826685 | 2.256502 | 2.42368593149e-178
0.836257 | 2.25502 | 5.420856526385e-174
0.845941 | 2.253573 | 9.559490745985e-170
0.855736 | 2.252161 | 1.336518210944e-165
0.865645 | 2.250782 | 1.489467906968e-161
0.875669 | 2.249434 | 1.330125297686e-157
0.885809 | 2.248117 | 9.567433083644e-154
0.896066 | 2.24683 | 5.570891395037e-150
0.906442 | 2.245572 | 2.638851598766e-146
0.916938 | 2.244342 | 1.021766795103e-142
0.927555 | 2.243138 | 3.249171840476e-139
0.938296 | 2.24196 | 8.524487914677e-136
0.949161 | 2.240808 | 1.853461070939e-132
0.960152 | 2.239679 | 3.35442624825e-129
0.97127 | 2.238574 | 5.07491708829e-126
0.982517 | 2.237492 | 6.445092462949e-123
0.993894 | 2.236431 | 6.899071713967e-120
1.0054 | 2.235391 | 6.249488511757e-117
1.01704 | 2.234372 | 4.809298403021e-114
1.02882 | 2.233372 | 3.1561277906e-111
1.04073 | 2.23239 | 1.772871010749e-108
1.05279 | 2.231428 | 8.555123970237e-106
1.06498 | 2.230482 | 3.559120118378e-103
1.07731 | 2.229553 | 1.280947123009e-100
1.08978 | 2.228641 | 4.001864040159e-98
1.1024 | 2.227744 | 1.088861080584e-95
1.11517 | 2.226862 | 2.588600078433e-93
1.12808 | 2.225995 | 5.393997479603e-91
1.14114 | 2.225141 | 9.882097656708e-89
1.15436 | 2.224301 | 1.596572315577e-86
1.16772 | 2.223473 | 2.281430973743e-84
1.18124 | 2.222658 | 2.891705712973e-82
1.19492 | 2.221854 | 3.260234081449e-80
1.20876 | 2.221062 | 3.278560105264e-78
1.22276 | 2.22028 | 2.948637752621e-76
1.23692 | 2.219508 | 2.3779402577e-74
1.25124 | 2.218746 | 1.723982183971e-72
1.26573 | 2.217993 | 1.126425117098e-70
1.28038 | 2.217249 | 6.649208006555e-69
1.29521 | 2.216513 | 3.554441505187e-67
1.31021 | 2.215785 | 1.724719837893e-65
1.32538 | 2.215064 | 7.613773681975e-64
1.34073 | 2.21435 | 3.064652320642e-62
1.35625 | 2.213642 | 1.127211985619e-60
1.37196 | 2.212941 | 3.79659784312e-59
1.38784 | 2.212245 | 1.173406159156e-57
1.40391 | 2.211554 | 3.334619030754e-56
1.42017 | 2.210868 | 8.730661569833e-55
1.43661 | 2.210187 | 2.110037830941e-53
1.45325 | 2.209509 | 4.716231890463e-52
1.47008 | 2.208835 | 9.767030868502e-51
1.4871 | 2.208164 | 1.877476912731e-49
1.50432 | 2.207496 | 3.355794047803e-48
1.52174 | 2.20683 | 5.58690070787e-47
1.53936 | 2.206167 | 8.678218464445e-46
1.55718 | 2.205504 | 1.259755576633e-44
1.57522 | 2.204843 | 1.711723788445e-43
1.59346 | 2.204183 | 2.180480652957e-42
1.61191 | 2.203523 | 2.60798837123e-41
1.63057 | 2.202864 | 2.933203758163e-40
1.64945 | 2.202204 | 3.106670877127e-39
1.66855 | 2.201543 | 3.103010559037e-38
1.68787 | 2.200881 | 2.926917323359e-37
1.70742 | 2.200217 | 2.610760423086e-36
1.72719 | 2.199552 | 2.205105691478e-35
1.74719 | 2.198884 | 1.765877979746e-34
1.76742 | 2.198214 | 1.342489335462e-33
1.78789 | 2.197541 | 9.701012572791e-33
1.80859 | 2.196864 | 6.671201627842e-32
1.82953 | 2.196183 | 4.371035626909e-31
1.85072 | 2.195498 | 2.731860304788e-30
1.87215 | 2.194809 | 1.630479808866e-29
1.89383 | 2.194114 | 9.303207614973e-29
1.91575 | 2.193414 | 5.080152956541e-28
1.93794 | 2.192709 | 2.657683298022e-27
1.96038 | 2.191997 | 1.333389383747e-26
1.98308 | 2.191278 | 6.422035224131e-26
2.00604 | 2.190552 | 2.972177670205e-25
2.02927 | 2.189819 | 1.323054756541e-24
2.05277 | 2.189078 | 5.670048126386e-24
2.07654 | 2.188329 | 2.34151535743e-23
2.10058 | 2.18757 | 9.325987994913e-23
2.12491 | 2.186803 | 3.585564120945e-22
2.14951 | 2.186026 | 1.331843982436e-21
2.1744 | 2.185238 | 4.78346109066e-21
2.19958 | 2.18444 | 1.662553323931e-20
2.22505 | 2.183631 | 5.596243043091e-20
2.25082 | 2.182811 | 1.825746085083e-19
2.27688 | 2.181978 | 5.777425580274e-19
2.30324 | 2.181133 | 1.774590708979e-18
2.32991 | 2.180274 | 5.294733679569e-18
2.35689 | 2.179403 | 1.535596161071e-17
2.38418 | 2.178517 | 4.332062022788e-17
2.41179 | 2.177616 | 1.189564139258e-16
2.43972 | 2.1767 | 3.181563521529e-16
2.46797 | 2.175769 | 8.293354056777e-16
2.49655 | 2.174821 | 2.108276282108e-15
2.52546 | 2.173856 | 5.229943956194e-15
2.5547 | 2.172874 | 1.266767835067e-14
2.58428 | 2.171874 | 2.997641734966e-14
2.61421 | 2.170855 | 6.934121394876e-14
2.64448 | 2.169817 | 1.568818476995e-13
2.6751 | 2.168759 | 3.473428564036e-13
2.70608 | 2.16768 | 7.52970272321e-13
2.73741 | 2.16658 | 1.599024236313e-12
2.76911 | 2.165457 | 3.32819473591e-12
2.80117 | 2.164313 | 6.792856613903e-12
2.83361 | 2.163144 | 1.360174868453e-11
2.86642 | 2.161951 | 2.673248092248e-11
2.89961 | 2.160734 | 5.159229565561e-11
2.93319 | 2.15949 | 9.781955308371e-11
2.96715 | 2.15822 | 1.822851647535e-10
3.00151 | 2.156922 | 3.340003590604e-10
3.03627 | 2.155597 | 6.01995530736e-10
3.07142 | 2.154241 | 1.067743241522e-09
3.10699 | 2.152856 | 1.864403765208e-09
3.14297 | 2.15144 | 3.206128818803e-09
3.17936 | 2.149991 | 5.431929591202e-09
3.21618 | 2.14851 | 9.070263360323e-09
3.25342 | 2.146994 | 1.493258209871e-08
3.29109 | 2.145444 | 2.424667118043e-08
3.3292 | 2.143857 | 3.884372491267e-08
3.36775 | 2.142232 | 6.141676856835e-08
3.40675 | 2.140569 | 9.587221609865e-08
3.4462 | 2.138866 | 1.478009697906e-07
3.4861 | 2.137123 | 2.251003818011e-07
3.52647 | 2.135336 | 3.387833984359e-07
3.5673 | 2.133506 | 5.040160043273e-07
3.60861 | 2.131631 | 7.414283210662e-07
3.6504 | 2.129709 | 1.078747957672e-06
3.69266 | 2.127739 | 1.552805965082e-06
3.73542 | 2.125719 | 2.21196553205e-06
3.77868 | 2.123647 | 3.119020809095e-06
3.82243 | 2.121523 | 4.354607552685e-06
3.86669 | 2.119343 | 6.021158132235e-06
3.91147 | 2.117106 | 8.247420768644e-06
3.95676 | 2.114811 | 1.11935462475e-05
4.00258 | 2.112454 | 1.505672530309e-05
4.04893 | 2.110035 | 2.007733611683e-05
4.09581 | 2.10755 | 2.654553521519e-05
4.14324 | 2.104998 | 3.480819661476e-05
4.19121 | 2.102376 | 4.527607499204e-05
4.23975 | 2.099681 | 5.84310389889e-05
4.28884 | 2.096911 | 7.483319425132e-05
4.3385 | 2.094064 | 9.512769104064e-05
4.38874 | 2.091137 | 0.000120051
4.43956 | 2.088127 | 0.0001504364
4.49097 | 2.08503 | 0.0001872183
4.54297 | 2.081846 | 0.0002314358
4.59558 | 2.078569 | 0.0002842339
4.64879 | 2.075199 | 0.0003468639
4.70262 | 2.071731 | 0.000420681
4.75707 | 2.068163 | 0.0005071406
4.81216 | 2.064491 | 0.0006077921
4.86788 | 2.060714 | 0.0007242703
4.92425 | 2.056827 | 0.0008582846
4.98127 | 2.052829 | 0.001011606
5.03895 | 2.048716 | 0.001186054
5.0973 | 2.044485 | 0.001383476
5.15632 | 2.040134 | 0.001605731
5.21603 | 2.03566 | 0.001854671
5.27643 | 2.03106 | 0.002132116
5.33752 | 2.026332 | 0.002439835
5.39933 | 2.021473 | 0.002779525
5.46185 | 2.01648 | 0.003152784
5.5251 | 2.011351 | 0.003561092
5.58907 | 2.006082 | 0.004005793
5.65379 | 2.000671 | 0.004488068
5.71926 | 1.995114 | 0.005008925
5.78549 | 1.989409 | 0.005569177
5.85248 | 1.983553 | 0.006169431
5.92025 | 1.97754 | 0.006810076
5.9888 | 1.971369 | 0.007491275
6.05815 | 1.965034 | 0.008212961
6.1283 | 1.95853 | 0.008974829
6.19926 | 1.951853 | 0.009776345
6.27104 | 1.944998 | 0.01061674
6.34366 | 1.937956 | 0.01149504
6.41712 | 1.930723 | 0.01241003
6.49142 | 1.92329 | 0.01336032
6.56659 | 1.91565 | 0.01434432
6.64263 | 1.907791 | 0.0153603
6.71955 | 1.899705 | 0.01640635
6.79735 | 1.89138 | 0.01748048
6.87606 | 1.882804 | 0.01858058
6.95568 | 1.873962 | 0.01970448
7.03623 | 1.864839 | 0.02084999
7.1177 | 1.855419 | 0.02201491
7.20012 | 1.845682 | 0.02319713
7.2835 | 1.835607 | 0.02439462
7.36783 | 1.825172 | 0.02560561
7.45315 | 1.814351 | 0.0268286
7.53945 | 1.803114 | 0.02806262
7.62676 | 1.791429 | 0.02930741
7.71507 | 1.779261 | 0.03056376
7.80441 | 1.766567 | 0.03183397
7.89478 | 1.753302 | 0.03312247
7.98619 | 1.739415 | 0.03443663
8.07867 | 1.724846 | 0.03578785
8.17222 | 1.70953 | 0.03719291
8.26685 | 1.693394 | 0.03867569
8.36257 | 1.676358 | 0.0402692
8.45941 | 1.658331 | 0.042018
8.55736 | 1.639218 | 0.04398095
8.65645 | 1.618917 | 0.04623434
8.75669 | 1.59732 | 0.0488752
8.85809 | 1.574317 | 0.05202487
8.96066 | 1.5498 | 0.05583262
9.06442 | 1.523665 | 0.06047928
9.16938 | 1.49582 | 0.06618071
9.27555 | 1.466193 | 0.07319088
9.38296 | 1.434734 | 0.0818045
9.49161 | 1.401436 | 0.09235865
9.60152 | 1.366339 | 0.105233
9.7127 | 1.329554 | 0.1208477
9.82517 | 1.291279 | 0.1396566
9.93894 | 1.251825 | 0.1621344
10.054 | 1.211642 | 0.1887519
10.1704 | 1.171349 | 0.2199351
10.2882 | 1.13175 | 0.2560018
10.4073 | 1.093825 | 0.2970741
10.5279 | 1.058677 | 0.3429784
10.6498 | 1.027413 | 0.3931626
10.7731 | 1.000968 | 0.4466791
10.8978 | 0.9799286 | 0.5022697
11.024 | 0.9644178 | 0.5585452
11.1517 | 0.9540984 | 0.6141934
11.2808 | 0.948274 | 0.6681397
11.4114 | 0.9460321 | 0.7196227
11.5436 | 0.9463742 | 0.7681956
11.6772 | 0.9483062 | 0.8136876
11.8124 | 0.9508914 | 0.8561519
11.9492 | 0.9532755 | 0.8958212
12.0876 | 0.9546945 | 0.9330755
12.2276 | 0.9544804 | 0.9684196
12.3692 | 0.9520638 | 1.002474
12.5124 | 0.9469823 | 1.035968
12.6573 | 0.9388974 | 1.069742
12.8038 | 0.9276209 | 1.104747
12.9521 | 0.9131537 | 1.142033
13.1021 | 0.8957386 | 1.182731
13.2538 | 0.8759172 | 1.228002
13.4073 | 0.854583 | 1.278949
13.5625 | 0.8330025 | 1.336495
13.7196 | 0.8127786 | 1.401233
13.8784 | 0.7957433 | 1.473287
14.0391 | 0.7837825 | 1.552223
14.2017 | 0.7786311 | 1.63705
14.3661 | 0.7816886 | 1.726296
14.5325 | 0.7938876 | 1.818162
14.7008 | 0.8156312 | 1.910683
14.871 | 0.8467911 | 2.001894
15.0432 | 0.8867505 | 2.089981
15.2174 | 0.9344801 | 2.173391
15.3936 | 0.9886351 | 2.250923
15.5718 | 1.047668 | 2.321788
15.7522 | 1.10995 | 2.385634
15.9346 | 1.17389 | 2.44254
16.1191 | 1.23805 | 2.492977
16.3057 | 1.30124 | 2.537739
16.4945 | 1.362592 | 2.57785
16.6855 | 1.421598 | 2.614459
16.8787 | 1.478118 | 2.64872
17.0742 | 1.532349 | 2.68169
17.2719 | 1.58476 | 2.714236
17.4719 | 1.636012 | 2.746976
17.6742 | 1.686859 | 2.780248
17.8789 | 1.738055 | 2.814116
18.0859 | 1.790274 | 2.848406
18.2953 | 1.844051 | 2.882761
18.5072 | 1.899749 | 2.916704
18.7215 | 1.957549 | 2.949706
18.9383 | 2.017465 | 2.981238
19.1575 | 2.079366 | 3.01082
19.3794 | 2.143011 | 3.038044
19.6038 | 2.20808 | 3.062595
19.8308 | 2.274209 | 3.084249
20.0604 | 2.341017 | 3.102878
20.2927 | 2.408121 | 3.118433
20.5277 | 2.475159 | 3.130936
20.7654 | 2.541796 | 3.140467
21.0058 | 2.60773 | 3.147151
21.2491 | 2.672695 | 3.151149
21.4951 | 2.73646 | 3.152644
21.744 | 2.798829 | 3.151839
21.9958 | 2.85964 | 3.148951
22.2505 | 2.918756 | 3.144202
22.5082 | 2.976069 | 3.137821
22.7688 | 3.031497 | 3.130043
23.0324 | 3.084977 | 3.121104
23.2991 | 3.136472 | 3.111247
23.5689 | 3.185965 | 3.100717
23.8418 | 3.233464 | 3.089765
24.1179 | 3.279003 | 3.078648
24.3972 | 3.322647 | 3.067623
24.6797 | 3.364494 | 3.056952
24.9655 | 3.404678 | 3.046892
25.2546 | 3.443379 | 3.03769
25.547 | 3.480817 | 3.02958
25.8428 | 3.517261 | 3.022767
26.1421 | 3.553024 | 3.017421
26.4448 | 3.588461 | 3.013662
26.751 | 3.623959 | 3.011551
27.0608 | 3.659929 | 3.011079
27.3741 | 3.696792 | 3.012156
27.6911 | 3.734957 | 3.014612
28.0117 | 3.774812 | 3.018191
28.3361 | 3.816694 | 3.022561
28.6642 | 3.860882 | 3.027315
28.9961 | 3.907571 | 3.031997
29.3319 | 3.956871 | 3.036106
29.6715 | 4.008793 | 3.039128
30.0151 | 4.063247 | 3.040549
30.3627 | 4.120052 | 3.039877
30.7142 | 4.178935 | 3.036666
31.0699 | 4.23955 | 3.030523
31.4297 | 4.301487 | 3.021128
31.7936 | 4.364293 | 3.008241
32.1618 | 4.427485 | 2.991702
32.5342 | 4.490567 | 2.97144
32.9109 | 4.553049 | 2.947465
33.292 | 4.614459 | 2.919862
33.6775 | 4.674353 | 2.88879
34.0675 | 4.732328 | 2.854467
34.462 | 4.788032 | 2.817163
34.861 | 4.841161 | 2.777187
35.2647 | 4.891472 | 2.73488
35.673 | 4.938778 | 2.690601
36.0861 | 4.982948 | 2.644718
36.504 | 5.02391 | 2.597601
36.9266 | 5.06164 | 2.549611
37.3542 | 5.096163 | 2.501094
37.7868 | 5.127547 | 2.452375
38.2243 | 5.155896 | 2.403755
38.6669 | 5.181346 | 2.355505
39.1147 | 5.204056 | 2.307865
39.5676 | 5.224206 | 2.261043
40.0258 | 5.241989 | 2.215214
40.4893 | 5.257606 | 2.17052
40.9581 | 5.271261 | 2.127074
41.4324 | 5.283158 | 2.084955
41.9121 | 5.293497 | 2.04422
42.3975 | 5.302468 | 2.004898
42.8884 | 5.310255 | 1.966997
43.385 | 5.317025 | 1.930506
43.8874 | 5.322937 | 1.895398
44.3956 | 5.328131 | 1.861633
44.9097 | 5.332736 | 1.829159
45.4297 | 5.336865 | 1.797919
45.9558 | 5.340616 | 1.767846
46.4879 | 5.344074 | 1.738874
47.0262 | 5.347312 | 1.710932
47.5707 | 5.350388 | 1.68395
48.1216 | 5.353353 | 1.657858
48.6788 | 5.356245 | 1.63259
49.2425 | 5.359095 | 1.608082
49.8127 | 5.361925 | 1.584272
50.3895 | 5.364752 | 1.561104
50.973 | 5.367585 | 1.538525
51.5632 | 5.370431 | 1.516488
52.1603 | 5.373291 | 1.494948
52.7643 | 5.376165 | 1.473865
53.3752 | 5.379048 | 1.453205
53.9933 | 5.381936 | 1.432935
54.6185 | 5.384822 | 1.413028
55.251 | 5.387698 | 1.393459
55.8907 | 5.390557 | 1.374206
56.5379 | 5.393391 | 1.355252
57.1926 | 5.396191 | 1.33658
57.8549 | 5.39895 | 1.318176
58.5248 | 5.40166 | 1.300028
59.2025 | 5.404314 | 1.282128
59.888 | 5.406906 | 1.264465
60.5815 | 5.409431 | 1.247033
61.283 | 5.411882 | 1.229827
61.9926 | 5.414257 | 1.212841
62.7104 | 5.41655 | 1.196071
63.4366 | 5.418759 | 1.179514
64.1712 | 5.420882 | 1.163167
64.9142 | 5.422915 | 1.147027
65.6659 | 5.424859 | 1.131093
66.4263 | 5.426711 | 1.115363
67.1955 | 5.428471 | 1.099835
67.9735 | 5.43014 | 1.084509
68.7606 | 5.431717 | 1.069382
69.5568 | 5.433203 | 1.054454
70.3623 | 5.4346 | 1.039725
71.177 | 5.435908 | 1.025191
72.0012 | 5.437129 | 1.010854
72.835 | 5.438264 | 0.9967116
73.6783 | 5.439315 | 0.9827627
74.5315 | 5.440285 | 0.9690064
75.3945 | 5.441176 | 0.9554414
76.2676 | 5.441988 | 0.9420666
77.1507 | 5.442726 | 0.9288806
78.0441 | 5.443391 | 0.915882
78.9478 | 5.443986 | 0.9030694
79.8619 | 5.444513 | 0.8904414
80.7867 | 5.444975 | 0.8779963
81.7222 | 5.445374 | 0.8657325
82.6685 | 5.445712 | 0.8536484
83.6257 | 5.445993 | 0.8417421
84.5941 | 5.446217 | 0.830012
85.5736 | 5.446389 | 0.8184561
86.5645 | 5.44651 | 0.8070726
87.5669 | 5.446583 | 0.7958596
88.5809 | 5.446609 | 0.784815
89.6066 | 5.446592 | 0.7739368
90.6442 | 5.446532 | 0.7632231
91.6938 | 5.446434 | 0.7526718
92.7555 | 5.446298 | 0.7422808
93.8296 | 5.446126 | 0.732048
94.9161 | 5.445921 | 0.7219712
96.0152 | 5.445684 | 0.7120485
97.127 | 5.445418 | 0.7022775
98.2517 | 5.445124 | 0.6926562
99.3894 | 5.444803 | 0.6831825
100.54 | 5.444458 | 0.6738542
101.704 | 5.444091 | 0.6646691
102.882 | 5.443701 | 0.6556251
104.073 | 5.443292 | 0.6467201
105.279 | 5.442865 | 0.6379519
106.498 | 5.44242 | 0.6293185
107.731 | 5.44196 | 0.6208177
108.978 | 5.441485 | 0.6124474
110.24 | 5.440997 | 0.6042057
111.517 | 5.440497 | 0.5960903
112.808 | 5.439986 | 0.5880993
114.114 | 5.439465 | 0.5802307
115.436 | 5.438935 | 0.5724824
116.772 | 5.438397 | 0.5648525
118.124 | 5.437852 | 0.5573391
119.492 | 5.437301 | 0.5499401
120.876 | 5.436744 | 0.5426536
122.276 | 5.436183 | 0.5354779
123.692 | 5.435618 | 0.528411
125.124 | 5.435051 | 0.5214511