## Franta-20C
Wavelength, µm | n | k
0.0309963 | 0.916664 | 0.01048394
0.0310678 | 0.9162215 | 0.01056242
0.0311394 | 0.9157768 | 0.01064149
0.0312112 | 0.91533 | 0.01072117
0.0312831 | 0.9148811 | 0.01080146
0.0313552 | 0.91443 | 0.01088236
0.0314275 | 0.9139767 | 0.01096388
0.0315 | 0.9135212 | 0.01104603
0.0315726 | 0.9130635 | 0.0111288
0.0316453 | 0.9126036 | 0.0112122
0.0317183 | 0.9121414 | 0.01129625
0.0317914 | 0.9116771 | 0.01138093
0.0318647 | 0.9112104 | 0.01146626
0.0319382 | 0.9107416 | 0.01155225
0.0320118 | 0.9102704 | 0.01163889
0.0320856 | 0.9097969 | 0.0117262
0.0321595 | 0.9093243 | 0.01181413
0.0322337 | 0.9088446 | 0.0119028
0.032308 | 0.9083602 | 0.01199217609
0.0323825 | 0.9078828 | 0.01208211
0.0324571 | 0.9073927 | 0.01217288
0.0325319 | 0.9069094 | 0.01226422
0.0326069 | 0.9064205 | 0.0123563
0.0326821 | 0.9059253 | 0.01244914
0.0327574 | 0.9054287 | 0.01254268
0.0328329 | 0.9049358 | 0.01263684
0.0329086 | 0.904435 | 0.01273181
0.0329845 | 0.9039334 | 0.01282748
0.0330605 | 0.9034299 | 0.01292388
0.0331367 | 0.9029217 | 0.01302105
0.0332131 | 0.9024122 | 0.01311894
0.0332897 | 0.901899 | 0.01321761
0.0333664 | 0.9013851 | 0.013317
0.0334434 | 0.9008692 | 0.01341715
0.0335205 | 0.9003522 | 0.01351805
0.0335977 | 0.8998293 | 0.01361976
0.0336752 | 0.8993066 | 0.01372222
0.0337528 | 0.8987788 | 0.0138255
0.0338306 | 0.8982492 | 0.01392957
0.0339086 | 0.8977138 | 0.01403448
0.0339868 | 0.8971836 | 0.01414007
0.0340651 | 0.8966418 | 0.01424662
0.0341436 | 0.8961011 | 0.01435392
0.0342224 | 0.8955606 | 0.01446201
0.0343012 | 0.8950322 | 0.01457068
0.0343803 | 0.8944663 | 0.01468075
0.0344596 | 0.8939182 | 0.01479134
0.034539 | 0.8933694 | 0.01490274
0.0346186 | 0.8928001 | 0.01501529
0.0346984 | 0.8922624 | 0.01512813
0.0347784 | 0.8916835 | 0.01524249
0.0348586 | 0.8911434 | 0.01535701
0.034939 | 0.8905689 | 0.01547296
0.0350195 | 0.890004 | 0.01558958
0.0351002 | 0.8894328 | 0.01570717
0.0351811 | 0.8888449 | 0.0158259
0.0352622 | 0.8882742 | 0.01594518
0.0353435 | 0.8876973 | 0.01606545
0.035425 | 0.887099 | 0.01618697
0.0355067 | 0.8865014 | 0.01630937
0.0355885 | 0.8859152 | 0.01643244
0.0356706 | 0.8853226 | 0.01655652
0.0357528 | 0.8847248 | 0.0166816
0.0358352 | 0.8841393 | 0.01680736
0.0359178 | 0.8835415 | 0.01693426
0.0360006 | 0.8829297 | 0.01706234
0.0360836 | 0.8822964 | 0.01719177
0.0361668 | 0.8817236 | 0.01732096
0.0362502 | 0.8810746 | 0.01745258
0.0363337 | 0.8804785 | 0.0175841
0.0364175 | 0.8798483 | 0.01771726
0.0365014 | 0.8792383 | 0.01785097
0.0365856 | 0.8786174 | 0.01798587
0.0366699 | 0.8779902 | 0.01812187
0.0367544 | 0.8773495 | 0.01825913502
0.0368392 | 0.8767249 | 0.01839705
0.0369241 | 0.8760578 | 0.01853686
0.0370092 | 0.8754405 | 0.01867662
0.0370945 | 0.8747819 | 0.01881828
0.03718 | 0.8741502 | 0.01896037
0.0372658 | 0.873496 | 0.01910397
0.0373517 | 0.8728516 | 0.0192484
0.0374378 | 0.8721751 | 0.01939457
0.0375241 | 0.871523 | 0.01954126
0.0376106 | 0.8708449 | 0.01968958
0.0376973 | 0.8701728 | 0.01983884
0.0377842 | 0.8695079 | 0.01998901
0.0378713 | 0.8688379 | 0.02014037
0.0379586 | 0.8681592 | 0.02029303
0.0380461 | 0.8674676 | 0.02044708
0.0381338 | 0.8667968 | 0.02060175
0.0382217 | 0.866109 | 0.02075793
0.0383098 | 0.865416 | 0.02091536
0.0383981 | 0.864722 | 0.02107394
0.0384866 | 0.8640203 | 0.02123385
0.0385754 | 0.8633138 | 0.02139502
0.0386643 | 0.8625881 | 0.02155782
0.0387534 | 0.8619071 | 0.02172068
0.0388427 | 0.8611846 | 0.02188574
0.0389323 | 0.8604616 | 0.022052
0.039022 | 0.8597524 | 0.02221909
0.039112 | 0.8590284 | 0.02238776
0.0392021 | 0.8582849 | 0.02255815
0.0392925 | 0.8575611 | 0.02272924
0.0393831 | 0.8568141 | 0.02290217
0.0394739 | 0.8560893 | 0.02307573
0.0395649 | 0.8553462 | 0.02325103
0.0396561 | 0.8545852 | 0.02342806
0.0397475 | 0.8538474 | 0.02360572
0.0398391 | 0.8530863 | 0.0237853
0.039931 | 0.8523272 | 0.02396609
0.040023 | 0.8515666 | 0.02414822
0.0401153 | 0.8507986 | 0.02433185
0.0402078 | 0.8500405 | 0.0245165
0.0403004 | 0.8492643 | 0.02470298
0.0403934 | 0.8484846 | 0.0248909
0.0404865 | 0.8477033 | 0.0250802
0.0405798 | 0.8469078315 | 0.02527126
0.0406733 | 0.846135 | 0.02546299
0.0407671 | 0.8453287 | 0.0256571
0.0408611 | 0.844545 | 0.0258519
0.0409553 | 0.8437327 | 0.02604895
0.0410497 | 0.8429285 | 0.02624714
0.0411443 | 0.8421118 | 0.02644714
0.0412392 | 0.8412905 | 0.02664869
0.0413342 | 0.8404843 | 0.02685118
0.0414295 | 0.8396568 | 0.02705579
0.041525 | 0.8388273 | 0.02726190795
0.0416207 | 0.8380033 | 0.0274693
0.0417167 | 0.8371668 | 0.02767857
0.0418129 | 0.8363143 | 0.02788984
0.0419092 | 0.8354723 | 0.02810225
0.0420059 | 0.8346354 | 0.02831598
0.0421027 | 0.8337718 | 0.02853212
0.0421998 | 0.8329208 | 0.02874936
0.042297 | 0.8320531 | 0.02896869
0.0423945 | 0.8311863 | 0.02918954
0.0424923 | 0.8303246 | 0.02941176
0.0425902 | 0.8294477 | 0.02963607
0.0426884 | 0.8285568 | 0.02986246
0.0427868 | 0.8276783 | 0.03008999
0.0428854 | 0.8267802 | 0.03031983
0.0429843 | 0.8258882 | 0.03055105
0.0430834 | 0.8249852 | 0.0307843
0.0431827 | 0.8240882 | 0.03101896
0.0432823 | 0.823177 | 0.03125578
0.043382 | 0.8222469 | 0.03149499
0.043482 | 0.8213545 | 0.03173441
0.0435823 | 0.8204187 | 0.03197719
0.0436827 | 0.8194886 | 0.03222143
0.0437834 | 0.8185588 | 0.03246737
0.0438844 | 0.8176169 | 0.03271549
0.0439855 | 0.8166764 | 0.03296529
0.0440869 | 0.8157279 | 0.03321715
0.0441886 | 0.8147754 | 0.03347092
0.0442904 | 0.81382 | 0.03372656
0.0443925 | 0.8128568 | 0.03398431
0.0444949 | 0.8118913 | 0.03424394
0.0445974 | 0.8109126 | 0.03450592
0.0447002 | 0.8099317 | 0.03476982
0.0448033 | 0.8089388 | 0.03503606
0.0449066 | 0.8079584 | 0.0353036
0.0450101 | 0.8065187 | 0.03559323
0.0451138 | 0.8058358 | 0.0358514
0.0452178 | 0.8052764 | 0.03610567
0.0453221 | 0.8036721 | 0.03640877
0.0454266 | 0.8031572 | 0.03666449
0.0455313 | 0.801937 | 0.03695422
0.0456362 | 0.8006231 | 0.0372504
0.0457414 | 0.7998678 | 0.03752256
0.0458469 | 0.7986588 | 0.03781792
0.0459526 | 0.7979289 | 0.03809251
0.0460585 | 0.796687 | 0.03839349
0.0461647 | 0.7953217 | 0.03870264
0.0462711 | 0.7946104 | 0.03898197119
0.0463778 | 0.7935774 | 0.03927896
0.0464847 | 0.7922563 | 0.03959235
0.0465918 | 0.7915017 | 0.03987946
0.0466992 | 0.7902102 | 0.04019566
0.0468069 | 0.788855 | 0.0405174
0.0469148 | 0.7880497 | 0.040813
0.047023 | 0.7867113 | 0.04113831
0.0471313 | 0.7857442 | 0.0414464
0.04724 | 0.7847825 | 0.0417562
0.0473489 | 0.7834757 | 0.04208655
0.047458 | 0.78246 | 0.04240348
0.0475675 | 0.7813719 | 0.04272645
0.0476771 | 0.7800133 | 0.04306651
0.047787 | 0.7793118 | 0.04337242
0.0478972 | 0.7777376 | 0.04372916
0.0480076 | 0.7767709 | 0.04405413
0.0481183 | 0.7754251 | 0.04440287
0.0482292 | 0.7745981 | 0.04472412
0.0483404 | 0.7734389 | 0.04506667
0.0484518 | 0.7721071 | 0.04542168
0.0485635 | 0.7706055 | 0.04578926
0.0486754 | 0.7699518 | 0.04610872
0.0487876 | 0.7679704 | 0.04651026
0.0489001 | 0.766805 | 0.04686522
0.0490128 | 0.7657904 | 0.04721324
0.0491258 | 0.764959 | 0.04755208
0.0492391 | 0.763548 | 0.04792926
0.0493526 | 0.7627545 | 0.04827001
0.0494664 | 0.7612542 | 0.04865787
0.0495804 | 0.7598772 | 0.04904058
0.0496947 | 0.7583509 | 0.04943568
0.0498092 | 0.7571777 | 0.0498104
0.0499241 | 0.7558803 | 0.0501958
0.0500391 | 0.7547062 | 0.05057552
0.0501545 | 0.7535161 | 0.05095878
0.0502701 | 0.7518934 | 0.05137406
0.050386 | 0.7508994 | 0.05174904
0.0505022 | 0.7490822 | 0.05218355
0.0506186 | 0.7483108 | 0.05254789
0.0507353 | 0.7468299 | 0.05296451
0.0508522 | 0.7455659 | 0.05336851
0.0509694 | 0.7439973 | 0.05379716
0.0510869 | 0.7431781 | 0.05417418
0.0512047 | 0.7414999 | 0.05461647
0.0513227 | 0.7401762 | 0.05503565
0.0514411 | 0.7382738 | 0.05550103
0.0515596 | 0.7372944 | 0.05589999
0.0516785 | 0.7361849 | 0.0563112
0.0517976 | 0.7344379 | 0.0567741
0.051917 | 0.7331798 | 0.05720228
0.0520367 | 0.7320992 | 0.05761917
0.0521567 | 0.7301233 | 0.05810968
0.0522769 | 0.7286394 | 0.05856449
0.0523974 | 0.7270466 | 0.05903121
0.0525182 | 0.7260838 | 0.05944954
0.0526393 | 0.7241702 | 0.05994879
0.0527606 | 0.7226568 | 0.06041838
0.0528822 | 0.7211387 | 0.06089154
0.0530042 | 0.7196028 | 0.06136938
0.0531263 | 0.7183061 | 0.06182985
0.0532488 | 0.7167437 | 0.06231624
0.0533716 | 0.7154255 | 0.06278446
0.0534946 | 0.7138328 | 0.06327989
0.0536179 | 0.7120931 | 0.06379184
0.0537415 | 0.7102834 | 0.06431376
0.0538654 | 0.7092829 | 0.0647655
0.0539896 | 0.7072404 | 0.06531573
0.054114 | 0.7057539 | 0.06581836
0.0542388 | 0.7040443 | 0.06634523
0.0543638 | 0.702553 | 0.06685497
0.0544891 | 0.7010092 | 0.067373
0.0546147 | 0.6995406 | 0.06788708
0.0547406 | 0.6976189 | 0.06844882
0.0548668 | 0.6960246 | 0.06898225
0.0549933 | 0.6946247 | 0.0694997
0.0551201 | 0.6924312 | 0.07010052
0.0552471 | 0.6910185 | 0.07062628
0.0553745 | 0.689201 | 0.07119698
0.0555022 | 0.6874552 | 0.07176421
0.0556301 | 0.6856976 | 0.07233654
0.0557583 | 0.6841403 | 0.07289143
0.0558869 | 0.6827326 | 0.07343371
0.0560157 | 0.6803368 | 0.07408661
0.0561448 | 0.6789743 | 0.07463129
0.0562743 | 0.677373 | 0.07520557
0.056404 | 0.6754854 | 0.07581558
0.056534 | 0.6732698 | 0.07646712
0.0566643 | 0.6717469 | 0.07704429
0.056795 | 0.6698714 | 0.07766578
0.0569259 | 0.6680089 | 0.07829007
0.0570571 | 0.6658879 | 0.07894933
0.0571887 | 0.6644763 | 0.07952873
0.0573205 | 0.6622151 | 0.08021427
0.0574526 | 0.6599383 | 0.08090733
0.0575851 | 0.6586439 | 0.08148436
0.0577178 | 0.6564549 | 0.08217635
0.0578509 | 0.6544783 | 0.08284691
0.0579842 | 0.6525441 | 0.08351694
0.0581179 | 0.6505258 | 0.08420264112
0.0582519 | 0.6480408 | 0.08495451
0.0583862 | 0.646694 | 0.08556209
0.0585207 | 0.6442346 | 0.08632174
0.0586557 | 0.6425428 | 0.08698389
0.0587909 | 0.6400041 | 0.08776621
0.0589264 | 0.6380399 | 0.08847569807
0.0590622 | 0.6362093 | 0.08917146
0.0591984 | 0.6336096 | 0.08998095
0.0593349 | 0.6315128 | 0.09072541
0.0594716 | 0.6294517 | 0.09147019
0.0596087 | 0.627309 | 0.09223242
0.0597461 | 0.625174 | 0.09299924
0.0598839 | 0.6230227 | 0.09377429
0.0600219 | 0.6206788 | 0.09458453
0.0601603 | 0.618281 | 0.0954097
0.060299 | 0.6157808 | 0.09625779
0.060438 | 0.6137491 | 0.09703915
0.0605773 | 0.611074 | 0.09792918
0.0607169 | 0.6088371 | 0.09875643
0.0608569 | 0.6064024 | 0.09962285
0.0609972 | 0.6040139 | 0.1004892
0.0611378 | 0.6015967 | 0.1013681
0.0612787 | 0.5990961 | 0.1022692
0.06142 | 0.5967325 | 0.1031554
0.0615616 | 0.5939682 | 0.1041202
0.0617035 | 0.5911517 | 0.105105
0.0618458 | 0.5888454 | 0.1060096
0.0619883 | 0.5860711 | 0.1070095
0.0621312 | 0.5833396 | 0.1080144
0.0622744 | 0.5804911 | 0.1090552
0.062418 | 0.5777745 | 0.1100865
0.0625619 | 0.5751198 | 0.1111222
0.0627061 | 0.5725392 | 0.1121611
0.0628507 | 0.5694373 | 0.1133229
0.0629956 | 0.5665647 | 0.1144629
0.0631408 | 0.5635631 | 0.1156551
0.0632863 | 0.5603655 | 0.1169175
0.0634322 | 0.5575677 | 0.1181292
0.0635784 | 0.5543458 | 0.1194671
0.063725 | 0.5515298 | 0.1207578
0.0638719 | 0.5483549 | 0.1221713
0.0640191 | 0.5450959 | 0.1236541
0.0641667 | 0.541654 | 0.1252348
0.0643146 | 0.5386911 | 0.1267649
0.0644629 | 0.5352248 | 0.1284787
0.0646115 | 0.5319639 | 0.130215
0.0647605 | 0.528386 | 0.1321064
0.0649097 | 0.5248077 | 0.1340819
0.0650594 | 0.5216658 | 0.1360323
0.0652094 | 0.5184343 | 0.1380948
0.0653597 | 0.514887 | 0.1403361
0.0655103 | 0.5112897 | 0.1426911
0.0656614 | 0.5080307 | 0.1450523
0.0658127 | 0.5047445 | 0.1475214
0.0659644 | 0.5015416 | 0.1500663
0.0661165 | 0.4983745 | 0.1526992
0.0662689 | 0.4950112 | 0.1554906
0.0664217 | 0.4918099 | 0.1583271
0.0665748 | 0.4889123 | 0.1611546
0.0667283 | 0.4858782 | 0.1641097
0.0668821 | 0.4830202 | 0.1670818
0.0670363 | 0.4801374 | 0.1701311
0.0671908 | 0.4772966 | 0.1732264
0.0673457 | 0.4748569 | 0.1762256
0.0675009 | 0.4720936 | 0.1793849
0.0676566 | 0.4693344 | 0.1825769
0.0678125 | 0.4669111 | 0.1856605
0.0679688 | 0.4648286 | 0.1886163
0.0681255 | 0.4625268 | 0.1916592
0.0682826 | 0.4604045 | 0.1946181
0.06844 | 0.4579756 | 0.1976903294
0.0685978 | 0.4558323 | 0.2006164
0.0687559 | 0.4537297 | 0.2034927
0.0689144 | 0.451647 | 0.2063227
0.0690732 | 0.4496991 | 0.2090479
0.0692325 | 0.4474151 | 0.2118848
0.0693921 | 0.4455609 | 0.2144702
0.069552 | 0.4433294 | 0.2171876
0.0697124 | 0.4411035 | 0.2198551
0.0698731 | 0.4389008 | 0.2224638
0.0700342 | 0.4366969 | 0.2250268
0.0701956 | 0.4345351 | 0.2275233
0.0703574 | 0.4322963 | 0.2300179
0.0705196 | 0.4301089 | 0.2324461
0.0706822 | 0.4277965 | 0.2349066
0.0708451 | 0.4251402 | 0.2375286
0.0710084 | 0.4229171 | 0.2398844
0.0711721 | 0.4202311 | 0.242483
0.0713362 | 0.4175952 | 0.2450407
0.0715006 | 0.415099 | 0.247507
0.0716655 | 0.4124546 | 0.2500565
0.0718307 | 0.4098176 | 0.2526018
0.0719963 | 0.4071394 | 0.2551772
0.0721622 | 0.4043468 | 0.2578346
0.0723286 | 0.4013307 | 0.2606524
0.0724953 | 0.3986296 | 0.2632862
0.0726624 | 0.3957543 | 0.2660574
0.0728299 | 0.3929059 | 0.2688379
0.0729978 | 0.3898481 | 0.2717946
0.0731661 | 0.386856 | 0.2747432
0.0733348 | 0.3837986 | 0.2777789
0.0735038 | 0.3809138 | 0.2807318
0.0736733 | 0.3775636 | 0.2840769
0.0738431 | 0.3747277 | 0.2870863
0.0740133 | 0.3715825 | 0.2903833
0.0741839 | 0.3683264737 | 0.2938264
0.0743549 | 0.3652864 | 0.2971578
0.0745264 | 0.3623438 | 0.300468
0.0746982 | 0.3589903 | 0.3041846
0.0748704 | 0.3558866 | 0.3077609
0.0750429 | 0.3528533 | 0.3113443
0.0752159 | 0.3495395 | 0.3152499
0.0753893 | 0.3464334 | 0.3190472
0.0755631 | 0.3432468 | 0.3229979
0.0757373 | 0.3403952 | 0.3267109
0.0759119 | 0.3373667 | 0.3306707
0.0760869 | 0.3341681 | 0.3348846
0.0762623 | 0.331004 | 0.3391577
0.0764381 | 0.32798 | 0.3433806
0.0766143 | 0.3250085 | 0.3476413
0.0767909 | 0.3222285 | 0.3517881
0.0769679 | 0.3190577 | 0.3564616
0.0771454 | 0.3161738 | 0.3609207
0.0773232 | 0.3132428 | 0.3655384
0.0775015 | 0.3104031 | 0.3701578
0.0776801 | 0.3076419 | 0.3747924
0.0778592 | 0.304842 | 0.3795868
0.0780387 | 0.3022263 | 0.3842659
0.0782186 | 0.2994298 | 0.3892942
0.0783989 | 0.296895 | 0.3941051
0.0785796 | 0.294345 | 0.3990579
0.0787608 | 0.291714 | 0.4042508
0.0789423 | 0.2893056 | 0.4092678
0.0791243 | 0.2869037 | 0.4144076
0.0793067 | 0.284499 | 0.4196896
0.0794895 | 0.2821761 | 0.4249932
0.0796728 | 0.2800568 | 0.43013
0.0798564 | 0.2778954 | 0.4354726
0.0800405 | 0.2758478 | 0.4407816
0.080225 | 0.273763 | 0.446298
0.08041 | 0.2717818 | 0.4517971
0.0805953 | 0.2699285 | 0.4572326
0.0807811 | 0.2680611 | 0.4628417
0.0809673 | 0.2663879 | 0.4682634
0.081154 | 0.2646627 | 0.4739229
0.0813411 | 0.2630823 | 0.4794691
0.0815286 | 0.2616274 | 0.4849258
0.0817165 | 0.2602425 | 0.4903863
0.0819049 | 0.2587871 | 0.4961138
0.0820937 | 0.2575643 | 0.5015242
0.082283 | 0.2562846 | 0.5071678
0.0824726 | 0.2550815 | 0.5127803
0.0826628 | 0.2539679 | 0.5183272
0.0828533 | 0.2529017 | 0.5238856
0.0830443 | 0.2518934 | 0.5294276
0.0832357 | 0.2509922 | 0.5348419
0.0834276 | 0.2501622 | 0.540195
0.0836199 | 0.2492637 | 0.5457855
0.0838127 | 0.2484345 | 0.5513125
0.0840059 | 0.2477191 | 0.5566685
0.0841996 | 0.2470528 | 0.5619902
0.0843937 | 0.2463974 | 0.5673591
0.0845882 | 0.2457203 | 0.5728479
0.0847832 | 0.2451637 | 0.5781194
0.0849787 | 0.2446677 | 0.5833018
0.0851746 | 0.2440725 | 0.5887694
0.0853709 | 0.2436492 | 0.5938611
0.0855677 | 0.2432344 | 0.5989569
0.085765 | 0.2427406 | 0.6042631
0.0859627 | 0.2422936 | 0.6094575
0.0861608 | 0.2419079 | 0.6144863
0.0863595 | 0.2415042 | 0.6195356
0.0865585 | 0.2411179 | 0.6245019
0.0867581 | 0.2406941 | 0.6295145
0.0869581 | 0.2402981 | 0.6343927
0.0871585 | 0.2398375 | 0.6393715
0.0873594 | 0.239394 | 0.6442281
0.0875608 | 0.2389126 | 0.6491059
0.0877627 | 0.2383762 | 0.6540519
0.087965 | 0.237866 | 0.658846
0.0881678 | 0.2372498 | 0.6638589
0.088371 | 0.2366418 | 0.6687822
0.0885747 | 0.2360687 | 0.6735465
0.0887789 | 0.2353712 | 0.6786187
0.0889836 | 0.2347451 | 0.6834508
0.0891887 | 0.2339982 | 0.6886158
0.0893943 | 0.2333159 | 0.6935888
0.0896004 | 0.232624 | 0.6986034
0.0898069 | 0.2318633 | 0.7038572
0.090014 | 0.2311408 | 0.7090473
0.0902215 | 0.2304484 | 0.7142141
0.0904294 | 0.2297339 | 0.7195373
0.0906379 | 0.2290225 | 0.7249589
0.0908469 | 0.2283761 | 0.7302998
0.0910563 | 0.2277388 | 0.7357531
0.0912662 | 0.2271514 | 0.7412027
0.0914766 | 0.2265529 | 0.7468617
0.0916874 | 0.2260444 | 0.7524102
0.0918988 | 0.225563 | 0.7580652
0.0921107 | 0.2251345 | 0.7637491
0.092323 | 0.2247565 | 0.7694761
0.0925358 | 0.22443 | 0.7752462
0.0927491 | 0.2241945 | 0.7809247
0.0929629 | 0.2239845 | 0.7867383
0.0931772 | 0.2238307 | 0.7925794
0.093392 | 0.2237504 | 0.7983831
0.0936073 | 0.2237259 | 0.8042066
0.0938231 | 0.2237523 | 0.8100617
0.0940394 | 0.2238251 | 0.8159579
0.0942562 | 0.2239705 | 0.8217912
0.0944735 | 0.2241644 | 0.8276404
0.0946913 | 0.2244284 | 0.833416
0.0949095 | 0.2247169 | 0.8392772
0.0951283 | 0.2250766 | 0.8450397
0.0953476 | 0.2254578 | 0.8508795
0.0955674 | 0.2259057 | 0.8566158
0.0957877 | 0.2263775 | 0.8624005
0.0960085 | 0.2268961 | 0.8681366
0.0962299 | 0.2274351 | 0.8739158
0.0964517 | 0.2280141 | 0.8796536
0.096674 | 0.2286383 | 0.8853213
0.0968969 | 0.2292864 | 0.8909923
0.0971203 | 0.2299488 | 0.8966969
0.0973442 | 0.2306592 | 0.9022962
0.0975686 | 0.2313778 | 0.9079397
0.0977935 | 0.2321246 | 0.9135422
0.0980189 | 0.2328897 | 0.9191379
0.0982449 | 0.2336707 | 0.9247313
0.0984713 | 0.2344732 | 0.9302957
0.0986983 | 0.2352944 | 0.9358387
0.0989259 | 0.2361357 | 0.9413511
0.0991539 | 0.2369731 | 0.9469257
0.0993825 | 0.2378298 | 0.9524684
0.0996116 | 0.2387258 | 0.9578964
0.0998412 | 0.2396006 | 0.9634508
0.100071 | 0.2405094 | 0.96891
0.100302 | 0.2414253 | 0.9743806
0.100533 | 0.242331 | 0.9799327
0.100765 | 0.2432722 | 0.9853814
0.100997 | 0.2442257 | 0.9908217
0.10123 | 0.2451819 | 0.9962922
0.101464 | 0.2461452 | 1.001777
0.101697 | 0.2471136 | 1.007285
0.101932 | 0.2481112 | 1.012719
0.102167 | 0.2491135 | 1.018182
0.102402 | 0.2501159 | 1.023693
0.102638 | 0.2511424 | 1.029157
0.102875 | 0.2521807 | 1.034625
0.103112 | 0.253229 | 1.040108
0.10335 | 0.2542925 | 1.045587
0.103588 | 0.2553675 | 1.051078
0.103827 | 0.2564553 | 1.05658
0.104066 | 0.2575562 | 1.062093
0.104306 | 0.2586657 | 1.067638
0.104547 | 0.2597984 | 1.073158
0.104788 | 0.26095 | 1.078673
0.105029 | 0.2621189 | 1.084193
0.105271 | 0.263298 | 1.089749
0.105514 | 0.264486 | 1.09535
0.105757 | 0.2657084 | 1.100893
0.106001 | 0.2669368 | 1.106499
0.106245 | 0.2681868 | 1.112106
0.10649 | 0.2694645 | 1.117692
0.106736 | 0.2707584 | 1.123308
0.106982 | 0.2720657 | 1.12897
0.107228 | 0.2734057 | 1.134601
0.107476 | 0.2747648 | 1.140262
0.107723 | 0.27615 | 1.145929
0.107972 | 0.2775584 | 1.151618
0.108221 | 0.2789876 | 1.157345
0.10847 | 0.2804535 | 1.163049
0.10872 | 0.2819433 | 1.168791
0.108971 | 0.2834665 | 1.174537
0.109222 | 0.2850138 | 1.180333
0.109474 | 0.286602 | 1.186119
0.109726 | 0.2882264 | 1.191922
0.109979 | 0.2898862 | 1.197756
0.110233 | 0.2915913 | 1.20359
0.110487 | 0.2933325 | 1.209472
0.110741 | 0.29512 | 1.215374
0.110997 | 0.2969533 | 1.22131
0.111253 | 0.2988443 | 1.227243
0.111509 | 0.3007975 | 1.23317
0.111766 | 0.3027903 | 1.239199
0.112024 | 0.3048702 | 1.245149
0.112282 | 0.3070054 | 1.251168
0.112541 | 0.3092217 | 1.257164
0.1128 | 0.3115124361 | 1.263183
0.11306 | 0.3138775 | 1.269239
0.113321 | 0.3163382 | 1.275261
0.113582 | 0.3188836 | 1.281307
0.113844 | 0.3215256 | 1.287341
0.114106 | 0.3242807 | 1.29331
0.114369 | 0.3271254 | 1.299313
0.114633 | 0.3300816 | 1.305269
0.114897 | 0.3331478 | 1.311185
0.115162 | 0.3363253 | 1.317051
0.115428 | 0.3396137 | 1.322862
0.115694 | 0.3430254 | 1.328554
0.11596 | 0.3465356 | 1.334202
0.116228 | 0.3501587 | 1.339725
0.116496 | 0.353887 | 1.345117
0.116764 | 0.3576974 | 1.350426
0.117033 | 0.361599 | 1.355565
0.117303 | 0.3655735 | 1.360549
0.117574 | 0.3696036 | 1.365378
0.117845 | 0.3736839 | 1.370006
0.118116 | 0.3777761 | 1.374496
0.118389 | 0.3818845 | 1.378755
0.118662 | 0.3859684 | 1.38285
0.118935 | 0.3900218 | 1.386722
0.119209 | 0.3940065 | 1.390427
0.119484 | 0.3979085 | 1.393936
0.119759 | 0.4017041 | 1.397264
0.120036 | 0.4053717 | 1.400423
0.120312 | 0.4088916 | 1.403431
0.12059 | 0.4122465 | 1.40631
0.120868 | 0.415416 | 1.409105
0.121146 | 0.4184049 | 1.411792
0.121425 | 0.4211892 | 1.414459
0.121705 | 0.4237807 | 1.417089
0.121986 | 0.426188 | 1.419688
0.122267 | 0.4284086 | 1.422308
0.122549 | 0.4304521 | 1.424971
0.122832 | 0.4323263 | 1.427707
0.123115 | 0.4340493 | 1.430515
0.123398 | 0.4356413 | 1.433384
0.123683 | 0.4371085 | 1.436348
0.123968 | 0.4384771 | 1.439373
0.124254 | 0.4397289 | 1.442565
0.12454 | 0.4409124 | 1.445808
0.124827 | 0.4420086 | 1.449208
0.125115 | 0.4430508 | 1.452694
0.125404 | 0.4440435 | 1.456292
0.125693 | 0.445001 | 1.459995
0.125982 | 0.4459159 | 1.463864
0.126273 | 0.4468344 | 1.467787
0.126564 | 0.4477364 | 1.471865
0.126856 | 0.4486498 | 1.476042
0.127148 | 0.4495752 | 1.480343
0.127441 | 0.450533 | 1.48473
0.127735 | 0.451532 | 1.489195
0.128029 | 0.4525703 | 1.493759
0.128325 | 0.453658 | 1.498401
0.12862 | 0.4548022 | 1.503104
0.128917 | 0.4560001 | 1.507879
0.129214 | 0.4572656 | 1.512677
0.129512 | 0.4585844 | 1.517539
0.129811 | 0.4599612 | 1.522441
0.13011 | 0.4613992 | 1.527361
0.13041 | 0.4628935 | 1.532302
0.13071 | 0.4644382 | 1.537269
0.131012 | 0.4660441 | 1.542212
0.131314 | 0.4676886 | 1.547191
0.131616 | 0.4693808 | 1.552161
0.13192 | 0.4711121 | 1.557137
0.132224 | 0.4728798 | 1.562115
0.132529 | 0.4746889 | 1.567065
0.132834 | 0.476518 | 1.572049
0.13314 | 0.4783874 | 1.576988
0.133447 | 0.4802759 | 1.581945
0.133755 | 0.4821935 | 1.586879
0.134063 | 0.4841328 | 1.591807
0.134372 | 0.4860936 | 1.596726
0.134682 | 0.4880705 | 1.601649
0.134993 | 0.4900717 | 1.606545
0.135304 | 0.4920855 | 1.611448
0.135616 | 0.494112 | 1.616357
0.135928 | 0.4961609 | 1.621236
0.136242 | 0.4982254 | 1.626105
0.136556 | 0.5003056 | 1.63096
0.136871 | 0.5023901 | 1.635835
0.137186 | 0.5044933 | 1.640679
0.137502 | 0.5066141 | 1.64549
0.137819 | 0.5087393 | 1.650304
0.138137 | 0.5108735 | 1.655099
0.138455 | 0.5130164 | 1.659865
0.138775 | 0.5151546 | 1.664636
0.139094 | 0.5173053 | 1.669343
0.139415 | 0.5194413 | 1.674059
0.139737 | 0.5215754 | 1.678729
0.140059 | 0.5236918 | 1.683387
0.140382 | 0.5257905 | 1.688016
0.140705 | 0.5278654 | 1.692618
0.141029 | 0.5299092 | 1.697202
0.141355 | 0.5319158 | 1.70177
0.14168 | 0.5338826 | 1.706318
0.142007 | 0.5358002 | 1.710866
0.142334 | 0.5376666 | 1.715413
0.142663 | 0.5394763 | 1.719971
0.142991 | 0.5412322 | 1.724535
0.143321 | 0.5429272 | 1.729131
0.143651 | 0.5445621 | 1.733769
0.143983 | 0.5461482 | 1.738429
0.144314 | 0.5476809 | 1.743149
0.144647 | 0.5491629 | 1.747946
0.144981 | 0.5506044 | 1.752819
0.145315 | 0.5520205 | 1.757755
0.14565 | 0.5534129 | 1.762785
0.145986 | 0.5547915 | 1.767918
0.146322 | 0.5561822 | 1.773111
0.146659 | 0.5575816 | 1.778415
0.146997 | 0.559003 | 1.783825
0.147336 | 0.560466 | 1.789315
0.147676 | 0.5619819 | 1.794879
0.148016 | 0.5635542 | 1.800534
0.148358 | 0.5651973 | 1.806257
0.1487 | 0.5669148 | 1.812052
0.149042 | 0.5687242 | 1.817875
0.149386 | 0.5706213 | 1.823742
0.14973 | 0.5726115 | 1.829636
0.150076 | 0.5746953 | 1.835547
0.150421 | 0.5768778 | 1.841446
0.150768 | 0.5791483 | 1.847348
0.151116 | 0.5815146 | 1.853203
0.151464 | 0.5839606 | 1.859036
0.151813 | 0.5864826 | 1.864825
0.152163 | 0.5890764 | 1.870548
0.152514 | 0.5917333 | 1.876192
0.152866 | 0.5944379 | 1.881765
0.153218 | 0.5971743 | 1.887273
0.153571 | 0.5999397 | 1.892678
0.153925 | 0.6027176 | 1.897986
0.15428 | 0.6054902 | 1.903206
0.154636 | 0.6082489 | 1.908316
0.154992 | 0.6109716 | 1.91334
0.15535 | 0.6136475 | 1.918267
0.155708 | 0.6162613 | 1.923101
0.156067 | 0.618793 | 1.927865
0.156426 | 0.6212352 | 1.932545
0.156787 | 0.6235698 | 1.937167
0.157148 | 0.6257888 | 1.94173
0.157511 | 0.6278756 | 1.946265
0.157874 | 0.6298207 | 1.950789
0.158238 | 0.6316266 | 1.955289
0.158602 | 0.6332756493 | 1.959821
0.158968 | 0.634777 | 1.964369
0.159335 | 0.6361177 | 1.96899
0.159702 | 0.6373121 | 1.973666
0.16007 | 0.638357 | 1.978442
0.160439 | 0.6392622 | 1.983329
0.160809 | 0.6400347 | 1.988351
0.16118 | 0.6406929 | 1.993504
0.161551 | 0.6412438 | 1.998823
0.161923 | 0.641708 | 2.004302
0.162297 | 0.642097 | 2.009967
0.162671 | 0.6424281 | 2.015825
0.163046 | 0.6427222 | 2.021871
0.163422 | 0.6429949 | 2.028115
0.163798 | 0.6432632 | 2.034557
0.164176 | 0.6435478 | 2.04118
0.164555 | 0.643854 | 2.048005
0.164934 | 0.6442025 | 2.05501
0.165314 | 0.6446002 | 2.06221
0.165695 | 0.6450633 | 2.069587
0.166077 | 0.6456029 | 2.077132
0.16646 | 0.6462272 | 2.084844
0.166844 | 0.6469458 | 2.092714
0.167228 | 0.6477673 | 2.100734
0.167614 | 0.6486979 | 2.1089
0.168 | 0.6497423 | 2.117215
0.168388 | 0.6509121648 | 2.125658
0.168776 | 0.6522137 | 2.134227
0.169165 | 0.6536511 | 2.142924
0.169555 | 0.6552357 | 2.151732
0.169946 | 0.6569753 | 2.160641
0.170337 | 0.658875 | 2.169651
0.17073 | 0.6609449 | 2.178745
0.171124 | 0.6631917 | 2.18791
0.171518 | 0.66562 | 2.197136
0.171913 | 0.6682341 | 2.206409
0.17231 | 0.6710371 | 2.215709
0.172707 | 0.6740302 | 2.225016
0.173105 | 0.6772073 | 2.234322
0.173504 | 0.6805669 | 2.243595
0.173904 | 0.6840972 | 2.252829
0.174305 | 0.6877864 | 2.262006
0.174707 | 0.6916223 | 2.271105
0.17511 | 0.6955842 | 2.280127
0.175513 | 0.6996557 | 2.289052
0.175918 | 0.703815 | 2.297881
0.176323 | 0.7080416 | 2.306608
0.17673 | 0.7123115 | 2.315244
0.177137 | 0.716607 | 2.323781
0.177546 | 0.7209043 | 2.332244
0.177955 | 0.7251839 | 2.34065
0.178365 | 0.7294314 | 2.349014
0.178776 | 0.7336332 | 2.357366
0.179188 | 0.7377834 | 2.365739
0.179601 | 0.7418857 | 2.37417
0.180015 | 0.7459572 | 2.382698
0.18043 | 0.7500282 | 2.391376
0.180846 | 0.7541592 | 2.400207
0.181263 | 0.7584108 | 2.409224
0.181681 | 0.7628622 | 2.418389
0.1821 | 0.7675759 | 2.427656
0.18252 | 0.772594 | 2.436934
0.182941 | 0.777914 | 2.446138
0.183362 | 0.7835002 | 2.455161
0.183785 | 0.7892751 | 2.463948
0.184209 | 0.7951463 | 2.472478
0.184633 | 0.8010271 | 2.480757
0.185059 | 0.8068496 | 2.48883
0.185485 | 0.8125759 | 2.496749
0.185913 | 0.8181904 | 2.504583
0.186342 | 0.8237017 | 2.512381
0.186771 | 0.8291344 | 2.520162
0.187202 | 0.8345053 | 2.527966
0.187633 | 0.839838 | 2.535795
0.188066 | 0.8451518 | 2.543644
0.188499 | 0.8504556 | 2.55152
0.188934 | 0.8557576 | 2.559422
0.189369 | 0.8610628 | 2.567346
0.189806 | 0.8663756 | 2.57529
0.190244 | 0.8716977 | 2.583254
0.190682 | 0.8770333 | 2.591232
0.191122 | 0.8823802 | 2.599234
0.191562 | 0.8877432 | 2.60725
0.192004 | 0.8931192 | 2.615293
0.192446 | 0.8985136 | 2.623352
0.19289 | 0.9039241 | 2.631436
0.193335 | 0.9093554 | 2.639537
0.19378 | 0.9148071 | 2.647657236
0.194227 | 0.9202774618 | 2.655808
0.194675 | 0.9257707 | 2.663978
0.195124 | 0.9312862 | 2.672175
0.195573 | 0.9368258 | 2.680395
0.196024 | 0.9423905 | 2.688641
0.196476 | 0.9479798 | 2.696916
0.196929 | 0.9535968 | 2.705214
0.197383 | 0.95924 | 2.713545
0.197838 | 0.9649117 | 2.721903
0.198294 | 0.9706147 | 2.730285
0.198751 | 0.9763469 | 2.738699
0.199209 | 0.9821105 | 2.747143
0.199669 | 0.987904 | 2.755624
0.200129 | 0.9937345 | 2.764124
0.20059 | 0.999596 | 2.772665
0.201053 | 1.005494 | 2.781234
0.201516 | 1.011426 | 2.789838
0.201981 | 1.017396 | 2.798473
0.202446 | 1.023401 | 2.807149
0.202913 | 1.029447 | 2.815854
0.203381 | 1.035531 | 2.824595
0.20385 | 1.041656 | 2.83337
0.20432 | 1.047821 | 2.842184
0.204791 | 1.054027 | 2.851036
0.205263 | 1.060277 | 2.859926
0.205736 | 1.06657 | 2.868852
0.20621 | 1.072908 | 2.877819
0.206685 | 1.07929 | 2.886828
0.207162 | 1.085721 | 2.895872
0.207639 | 1.092197 | 2.904966
0.208118 | 1.09872 | 2.914102
0.208598 | 1.105293 | 2.923284
0.209079 | 1.111917 | 2.93251
0.209561 | 1.118592 | 2.941779
0.210044 | 1.125319 | 2.951103
0.210528 | 1.132097 | 2.960482
0.211013 | 1.138931 | 2.969911
0.2115 | 1.145821 | 2.979396
0.211987 | 1.152768 | 2.988942
0.212476 | 1.159775 | 2.99855
0.212966 | 1.166843 | 3.008226
0.213457 | 1.173975 | 3.017975
0.213949 | 1.181176 | 3.027799
0.214442 | 1.188447 | 3.03771
0.214936 | 1.195798 | 3.047704
0.215432 | 1.203233 | 3.057797
0.215928 | 1.210761 | 3.067993
0.216426 | 1.218392 | 3.078303
0.216925 | 1.226142 | 3.088726
0.217425 | 1.234022 | 3.099279
0.217926 | 1.242057 | 3.109959
0.218429 | 1.250264 | 3.120777
0.218932 | 1.258669 | 3.131734
0.219437 | 1.267302 | 3.142829
0.219943 | 1.276195 | 3.154055
0.22045 | 1.285384 | 3.165398
0.220958 | 1.294905 | 3.176845
0.221467 | 1.304795 | 3.188368
0.221978 | 1.315092 | 3.199938
0.22249 | 1.325834 | 3.211507
0.223003 | 1.33705 | 3.223026
0.223517 | 1.348767 | 3.234433
0.224032 | 1.361002 | 3.245662
0.224548 | 1.373765 | 3.256627
0.225066 | 1.387049 | 3.267245
0.225585 | 1.400835 | 3.277432
0.226105 | 1.415084 | 3.287096
0.226626 | 1.429749 | 3.296141
0.227149 | 1.444756 | 3.304488
0.227672 | 1.460016 | 3.312061
0.228197 | 1.475429 | 3.318787
0.228723 | 1.490872 | 3.324623
0.22925 | 1.506216 | 3.329536
0.229779 | 1.521321 | 3.333511
0.230308 | 1.536042 | 3.336562
0.230839 | 1.550233 | 3.338724
0.231372 | 1.56375 | 3.340057
0.231905 | 1.576458 | 3.340646
0.232439 | 1.588235 | 3.340598
0.232975 | 1.598974 | 3.340041
0.233512 | 1.608589 | 3.339118
0.234051 | 1.61702 | 3.337985
0.23459 | 1.624225 | 3.336817
0.235131 | 1.630198 | 3.33578
0.235673 | 1.634954 | 3.335047
0.236216 | 1.638538 | 3.334784
0.236761 | 1.641018 | 3.335148
0.237307 | 1.642485 | 3.33628
0.237854 | 1.643051 | 3.338298
0.238402 | 1.642839 | 3.34131
0.238952 | 1.641987 | 3.345391
0.239502 | 1.640635 | 3.350597
0.240055 | 1.638929 | 3.356954
0.240608 | 1.637006 | 3.364476
0.241163 | 1.635 | 3.373146
0.241718 | 1.633033 | 3.382932
0.242276 | 1.631216 | 3.393785
0.242834 | 1.62964 | 3.405648
0.243394 | 1.628385 | 3.418454
0.243955 | 1.627512 | 3.432128
0.244517 | 1.627066 | 3.446596
0.245081 | 1.62708 | 3.46178
0.245646 | 1.627568 | 3.477614
0.246212 | 1.628537 | 3.494029
0.24678 | 1.629978 | 3.510972
0.247349 | 1.63188 | 3.528384
0.247919 | 1.634222 | 3.546229
0.248491 | 1.636978 | 3.564471
0.249063 | 1.640119 | 3.583088
0.249638 | 1.643615 | 3.602062931
0.250213 | 1.647435 | 3.621394
0.25079 | 1.651549 | 3.641081
0.251368 | 1.65593 | 3.661134
0.251947 | 1.660553 | 3.68157
0.252528 | 1.665395 | 3.702416
0.25311 | 1.67044 | 3.723697
0.253694 | 1.675673 | 3.745458
0.254279 | 1.681089 | 3.767738
0.254865 | 1.686687 | 3.790583
0.255452 | 1.692473 | 3.814046
0.256041 | 1.698462 | 3.838185
0.256631 | 1.704675 | 3.863059
0.257223 | 1.711145 | 3.888728
0.257816 | 1.717915 | 3.915259
0.25841 | 1.72504 | 3.942713
0.259006 | 1.732582 | 3.971157
0.259603 | 1.740621 | 4.00065
0.260202 | 1.749248 | 4.031248
0.260801 | 1.758568 | 4.063004
0.261403 | 1.768697 | 4.095959
0.262005 | 1.779768 | 4.130142
0.262609 | 1.791922 | 4.165571
0.263215 | 1.805311 | 4.202249
0.263821 | 1.820097607 | 4.240155
0.264429 | 1.836448 | 4.279251
0.265039 | 1.854531 | 4.31948
0.26565 | 1.874517 | 4.360755
0.266262 | 1.896571 | 4.402969
0.266876 | 1.920848 | 4.445989
0.267491 | 1.947494 | 4.48966
0.268108 | 1.976638 | 4.533801
0.268726 | 2.008385 | 4.578217
0.269346 | 2.042821 | 4.622689
0.269967 | 2.080003 | 4.666991279
0.270589 | 2.119957 | 4.710881
0.271213 | 2.162676 | 4.754115
0.271838 | 2.208121 | 4.796448
0.272464 | 2.256213 | 4.837642
0.273093 | 2.306842 | 4.87747
0.273722 | 2.359854 | 4.915731
0.274353 | 2.415068 | 4.952248
0.274986 | 2.472268 | 4.986891
0.275619 | 2.531217 | 5.019574
0.276255 | 2.591667 | 5.050278
0.276892 | 2.653374 | 5.079053
0.27753 | 2.71612 | 5.106027
0.27817 | 2.779741 | 5.131411
0.278811 | 2.844162 | 5.155476
0.279454 | 2.909426 | 5.178551
0.280098 | 2.975731 | 5.200965
0.280744 | 3.043445 | 5.223006
0.281391 | 3.113104 | 5.24485
0.282039 | 3.185393 | 5.266486
0.28269 | 3.261081 | 5.287646
0.283341 | 3.340937 | 5.307761
0.283994 | 3.425612 | 5.325945
0.284649 | 3.515531 | 5.341021
0.285305 | 3.610773 | 5.351600656
0.285963 | 3.711 | 5.356198
0.286622 | 3.815428 | 5.353373
0.287283 | 3.92284 | 5.341887
0.287945 | 4.031671 | 5.320818
0.288609 | 4.140117 | 5.289681
0.289274 | 4.246278 | 5.248462
0.289941 | 4.34831 | 5.197632
0.29061 | 4.444552 | 5.138099
0.291279 | 4.533647 | 5.071116
0.291951 | 4.614606 | 4.998182
0.292624 | 4.686847 | 4.920909
0.293299 | 4.750178 | 4.840914
0.293975 | 4.804767 | 4.759713
0.294652 | 4.851068 | 4.678641
0.295332 | 4.889745 | 4.598811
0.296012 | 4.921596 | 4.521089
0.296695 | 4.947471 | 4.4461
0.297379 | 4.968218 | 4.374252
0.298064 | 4.984636 | 4.305772
0.298751 | 4.997447 | 4.240747
0.29944 | 5.007289 | 4.179153
0.30013 | 5.014705 | 4.120903
0.300822 | 5.020156 | 4.065863
0.301516 | 5.024026 | 4.013876
0.302211 | 5.026641 | 3.964774
0.302907 | 5.028269 | 3.918391
0.303606 | 5.029138 | 3.874561
0.304306 | 5.029445 | 3.833123
0.305007 | 5.029352 | 3.793926
0.30571 | 5.029001 | 3.756821
0.306415 | 5.028514 | 3.72167
0.307121 | 5.027995 | 3.688337
0.307829 | 5.027531 | 3.656692
0.308539 | 5.027196 | 3.626614
0.30925 | 5.027052 | 3.597984
0.309963 | 5.02715 | 3.57069
0.310678 | 5.027528 | 3.544628
0.311394 | 5.028217 | 3.519698
0.312112 | 5.029241 | 3.495804
0.312831 | 5.030615 | 3.472861
0.313552 | 5.032347 | 3.450786
0.314275 | 5.034441 | 3.429504
0.315 | 5.036894 | 3.408946
0.315726 | 5.039702 | 3.389051
0.316453 | 5.042855 | 3.36976
0.317183 | 5.046343 | 3.351022
0.317914 | 5.050152 | 3.332792
0.318647 | 5.054267 | 3.315031
0.319382 | 5.058671 | 3.297703
0.320118 | 5.06335 | 3.280778
0.320856 | 5.068287 | 3.26423
0.321595 | 5.073465 | 3.248039
0.322337 | 5.078869 | 3.232188
0.32308 | 5.084486 | 3.216661
0.323825 | 5.090302 | 3.201451
0.324571 | 5.096304 | 3.186549
0.325319 | 5.102484 | 3.171951
0.326069 | 5.108831 | 3.157655
0.326821 | 5.115339 | 3.143662
0.327574 | 5.122001 | 3.129975
0.328329 | 5.128815 | 3.116599
0.329086 | 5.135778 | 3.103539
0.329845 | 5.14289 | 3.090806
0.330605 | 5.150154 | 3.078411
0.331367 | 5.157576 | 3.066363
0.332131 | 5.16516 | 3.054678
0.332897 | 5.172918 | 3.043372
0.333664 | 5.180861 | 3.032461
0.334434 | 5.189007 | 3.021962
0.335205 | 5.197372 | 3.011897
0.335977 | 5.205982 | 3.002284
0.336752 | 5.214863 | 2.993145
0.337528 | 5.224046 | 2.984501
0.338306 | 5.233567 | 2.976374
0.339086 | 5.243464 | 2.968785
0.339868 | 5.253785 | 2.961753
0.340651 | 5.264574 | 2.9553
0.341436 | 5.275887 | 2.949445
0.342224 | 5.28778 | 2.944208
0.343012 | 5.300313 | 2.93961
0.343803 | 5.313554 | 2.935672
0.344596 | 5.327577 | 2.932422
0.34539 | 5.34246 | 2.929891
0.346186 | 5.358303 | 2.928115
0.346984 | 5.375212 | 2.927142
0.347784 | 5.393328 | 2.927021
0.348586 | 5.412819 | 2.927808
0.34939 | 5.433897 | 2.929553
0.350195 | 5.456826 | 2.932293
0.351002 | 5.481927 | 2.936038
0.351811 | 5.509586 | 2.940744
0.352622 | 5.540245 | 2.946297
0.353435 | 5.574397 | 2.952477
0.35425 | 5.612563 | 2.958941
0.355067 | 5.655259 | 2.965192
0.355885 | 5.70296 | 2.970575
0.356706 | 5.75605 | 2.974265
0.357528 | 5.814769 | 2.975287
0.358352 | 5.879176 | 2.972543
0.359178 | 5.949097 | 2.964852
0.360006 | 6.024106 | 2.951004
0.360836 | 6.103512 | 2.929825
0.361668 | 6.186355 | 2.900234
0.362502 | 6.271434 | 2.861309
0.363337 | 6.35733 | 2.81234
0.364175 | 6.44246 | 2.752879
0.365014 | 6.525124 | 2.682776
0.365856 | 6.603569 | 2.602208
0.366699 | 6.67606 | 2.511688
0.367544 | 6.740947 | 2.412073
0.368392 | 6.796747 | 2.304536
0.369241 | 6.842205 | 2.190539
0.370092 | 6.876364 | 2.071782
0.370945 | 6.898617 | 1.950127
0.3718 | 6.908737 | 1.827524
0.372658 | 6.906892 | 1.705916
0.373517 | 6.893636 | 1.58715
0.374378 | 6.869868 | 1.472886
0.375241 | 6.836779 | 1.364524
0.376106 | 6.79577 | 1.263148
0.376973 | 6.748368 | 1.16949
0.377842 | 6.696128 | 1.083933
0.378713 | 6.640555 | 1.00652
0.379586 | 6.583021 | 0.9370085
0.380461 | 6.524713 | 0.8749197
0.381338 | 6.466601 | 0.8196126
0.382217 | 6.409425 | 0.7703518
0.383098 | 6.353702 | 0.7263712
0.383981 | 6.299753 | 0.6869268
0.384866 | 6.24774 | 0.6513345
0.385754 | 6.197697 | 0.618994
0.386643 | 6.149571 | 0.5893994
0.387534 | 6.103263 | 0.5621377
0.388427 | 6.058638 | 0.5368823
0.389323 | 6.015561 | 0.5133793
0.39022 | 5.973903 | 0.4914344
0.39112 | 5.933549 | 0.4708983
0.392021 | 5.894402 | 0.4516551
0.392925 | 5.856381 | 0.4336121
0.393831 | 5.819424 | 0.4166913
0.394739 | 5.783482 | 0.4008242
0.395649 | 5.748516 | 0.3859479
0.396561 | 5.714495 | 0.3720026
0.397475 | 5.681395 | 0.3589301
0.398391 | 5.649191 | 0.3466732
0.39931 | 5.617864 | 0.3351759
0.40023 | 5.587393 | 0.3243833
0.401153 | 5.557758 | 0.3142417
0.402078 | 5.528939 | 0.3046996
0.403004 | 5.500909 | 0.2957078
0.403934 | 5.473649 | 0.2872191
0.404865 | 5.447133 | 0.2791896
0.405798 | 5.421334 | 0.2715784
0.406733 | 5.396227 | 0.2643472
0.407671 | 5.371785 | 0.2574613984
0.408611 | 5.347983 | 0.250889
0.409553 | 5.32479 | 0.2446015
0.410497 | 5.302183 | 0.2385728
0.411443 | 5.280136 | 0.2327798
0.412392 | 5.258621 | 0.2272022
0.413342 | 5.237616 | 0.2218217
0.414295 | 5.217095 | 0.2166225
0.41525 | 5.197036 | 0.2115906
0.416207 | 5.177419 | 0.2067138
0.417167 | 5.158221 | 0.2019818
0.418129 | 5.139423 | 0.1973854
0.419092 | 5.121009 | 0.1929167
0.420059 | 5.10296 | 0.1885691
0.421027 | 5.085259 | 0.1843367
0.421998 | 5.067893 | 0.1802146
0.42297 | 5.050847 | 0.1761986
0.423945 | 5.034108 | 0.1722848
0.424923 | 5.017663 | 0.1684702
0.425902 | 5.001503 | 0.1647518
0.426884 | 4.985615 | 0.1611272
0.427868 | 4.969991 | 0.1575943
0.428854 | 4.954621 | 0.1541509
0.429843 | 4.939497 | 0.1507954
0.430834 | 4.924613 | 0.147526
0.431827 | 4.909958 | 0.1443411
0.432823 | 4.895529 | 0.1412393
0.43382 | 4.881317 | 0.138219
0.43482 | 4.867318 | 0.1352789
0.435823 | 4.853524 | 0.1324175
0.436827 | 4.839934 | 0.1296335
0.437834 | 4.826539 | 0.1269255
0.438844 | 4.813337 | 0.1242921
0.439855 | 4.800323 | 0.1217318
0.440869 | 4.787492 | 0.1192434
0.441886 | 4.774842 | 0.1168254
0.442904 | 4.762368 | 0.1144763
0.443925 | 4.750067 | 0.1121948
0.444949 | 4.737935 | 0.1099793
0.445974 | 4.725971 | 0.1078284
0.447002 | 4.71417 | 0.1057406
0.448033 | 4.70253 | 0.1037144
0.449066 | 4.691047 | 0.1017484
0.450101 | 4.679719 | 0.0998411
0.451138 | 4.668545 | 0.09799087
0.452178 | 4.657519 | 0.09619632
0.453221 | 4.646641 | 0.09445591
0.454266 | 4.635908 | 0.09276814
0.455313 | 4.625319 | 0.09113153
0.456362 | 4.614869 | 0.08954459
0.457414 | 4.604559 | 0.08800584
0.458469 | 4.594383 | 0.08651385
0.459526 | 4.584343 | 0.0850671
0.460585 | 4.574434 | 0.0836642
0.461647 | 4.564654 | 0.08230372
0.462711 | 4.555003 | 0.08098423
0.463778 | 4.545478 | 0.07970437
0.464847 | 4.536076 | 0.07846276
0.465918 | 4.526796 | 0.07725805
0.466992 | 4.517637 | 0.07608891
0.468069 | 4.508597 | 0.07495403
0.469148 | 4.499672 | 0.07385216
0.47023 | 4.490862 | 0.07278204
0.471313 | 4.482163 | 0.07174245
0.4724 | 4.473577 | 0.07073215
0.473489 | 4.4651 | 0.06975002
0.47458 | 4.45673 | 0.06879488
0.475675 | 4.448465 | 0.06786565
0.476771 | 4.440304 | 0.06696122
0.47787 | 4.432246 | 0.06608054
0.478972 | 4.424289034 | 0.06522257
0.480076 | 4.41643 | 0.06438636
0.481183 | 4.408668 | 0.0635709
0.482292 | 4.401003 | 0.06277526
0.483404 | 4.393431 | 0.06199857
0.484518 | 4.385951 | 0.06123993
0.485635 | 4.378562 | 0.06049851
0.486754 | 4.371262 | 0.05977349
0.487876 | 4.364051 | 0.0590641
0.489001 | 4.356926 | 0.05836957
0.490128 | 4.349884 | 0.05768921
0.491258 | 4.342927 | 0.0570223
0.492391 | 4.336051 | 0.05636819
0.493526 | 4.329256 | 0.05572624
0.494664 | 4.322539 | 0.05509587
0.495804 | 4.3159 | 0.05447647
0.496947 | 4.309337 | 0.05386751
0.498092 | 4.302849 | 0.05326847
0.499241 | 4.296435 | 0.05267884
0.500391 | 4.290091 | 0.05209817
0.501545 | 4.28382 | 0.051526
0.502701 | 4.277617 | 0.05096191
0.50386 | 4.271483 | 0.050405503
0.505022 | 4.265415 | 0.04985642
0.506186 | 4.259414 | 0.0493143
0.507353 | 4.253478 | 0.0487788
0.508522 | 4.247604 | 0.04824963
0.509694 | 4.241793 | 0.0477265
0.510869 | 4.236043 | 0.04720913
0.512047 | 4.230353 | 0.04669728
0.513227 | 4.224722 | 0.04619071
0.514411 | 4.219149 | 0.04568922
0.515596 | 4.213633 | 0.04519259
0.516785 | 4.208173 | 0.04470064
0.517976 | 4.202767 | 0.04421323
0.51917 | 4.197416 | 0.04373017
0.520367 | 4.192116 | 0.04325135
0.521567 | 4.18687 | 0.04277662
0.522769 | 4.181674 | 0.04230588
0.523974 | 4.176529 | 0.04183901
0.525182 | 4.171434 | 0.04137593
0.526393 | 4.166386 | 0.04091656
0.527606 | 4.161387 | 0.04046082
0.528822 | 4.156434 | 0.04000864
0.530042 | 4.151527 | 0.03955998
0.531263 | 4.146665 | 0.03911478
0.532488 | 4.141849 | 0.03867299
0.533716 | 4.137076 | 0.0382346
0.534946 | 4.132346 | 0.03779957
0.536179 | 4.127659 | 0.03736786
0.537415 | 4.123014 | 0.03693947
0.538654 | 4.11841 | 0.03651438
0.539896 | 4.113846 | 0.03609259
0.54114 | 4.109321 | 0.03567409
0.542388 | 4.104837 | 0.03525887
0.543638 | 4.100391 | 0.03484693
0.544891 | 4.095983 | 0.03443829
0.546147 | 4.091613 | 0.03403294
0.547406 | 4.08728 | 0.03363089
0.548668 | 4.082982 | 0.03323216
0.549933 | 4.078722 | 0.03283675
0.551201 | 4.074497 | 0.03244467
0.552471 | 4.070306 | 0.03205595
0.553745 | 4.066151 | 0.03167057
0.555022 | 4.062029 | 0.03128858
0.556301 | 4.05794 | 0.03090998
0.557583 | 4.053885 | 0.03053478
0.558869 | 4.049862 | 0.03016299
0.560157 | 4.045872 | 0.02979464
0.561448 | 4.041915 | 0.02942972
0.562743 | 4.037988 | 0.02906827
0.56404 | 4.034092 | 0.02871029
0.56534 | 4.030227 | 0.02835579
0.566643 | 4.026392 | 0.02800478
0.56795 | 4.022587 | 0.02765727
0.569259 | 4.018812 | 0.02731328
0.570571 | 4.015067 | 0.02697279
0.571887 | 4.01135 | 0.02663584
0.573205 | 4.007661 | 0.02630243
0.574526 | 4.004001 | 0.02597254
0.575851 | 4.000369 | 0.0256462
0.577178 | 3.996765 | 0.0253234
0.578509 | 3.993188 | 0.02500414
0.579842 | 3.989638 | 0.02468843
0.581179 | 3.986115 | 0.02437626
0.582519 | 3.982619 | 0.02406763
0.583862 | 3.979148 | 0.02376254
0.585207 | 3.975704 | 0.02346098
0.586557 | 3.972285 | 0.02316295
0.587909 | 3.968891 | 0.02286844
0.589264 | 3.965523 | 0.02257744
0.590622 | 3.96218 | 0.02228994
0.591984 | 3.958861 | 0.02200594
0.593349 | 3.955567 | 0.02172541
0.594716 | 3.952297 | 0.02144836
0.596087 | 3.949051 | 0.02117476
0.597461 | 3.945828 | 0.0209046
0.598839 | 3.94263 | 0.02063786
0.600219 | 3.939454 | 0.02037454
0.601603 | 3.936301 | 0.0201146
0.60299 | 3.933172 | 0.01985805
0.60438 | 3.930065 | 0.01960485
0.605773 | 3.92698 | 0.01935498298
0.607169 | 3.923917 | 0.01910844
0.608569 | 3.920877 | 0.01886519
0.609972 | 3.917858 | 0.01862521
0.611378 | 3.914861 | 0.01838849
0.612787 | 3.911885 | 0.018155
0.6142 | 3.908931 | 0.01792472
0.615616 | 3.905998 | 0.01769762
0.617035 | 3.903085148 | 0.01747369
0.618458 | 3.900193 | 0.01725289
0.619883 | 3.897322 | 0.0170352
0.621312 | 3.894471 | 0.0168206
0.622744 | 3.89164 | 0.01660906
0.62418 | 3.888829 | 0.01640055
0.625619 | 3.886038 | 0.01619505
0.627061 | 3.883267 | 0.01599254
0.628507 | 3.880515 | 0.01579298
0.629956 | 3.877782 | 0.01559635
0.631408 | 3.875069 | 0.01540263
0.632863 | 3.872374 | 0.01521178
0.634322 | 3.869698 | 0.01502378
0.635784 | 3.867041 | 0.0148386
0.63725 | 3.864402 | 0.01465622
0.638719 | 3.861782 | 0.0144766
0.640191 | 3.85918 | 0.01429972
0.641667 | 3.856596 | 0.01412555
0.643146 | 3.85403 | 0.01395407
0.644629 | 3.851482 | 0.01378525
0.646115 | 3.848951 | 0.01361905
0.647605 | 3.846438 | 0.01345546129
0.649097 | 3.843942 | 0.01329445
0.650594 | 3.841463 | 0.01313598
0.652094 | 3.839002 | 0.01298003
0.653597 | 3.836557 | 0.01282657
0.655103 | 3.834129 | 0.01267559
0.656614 | 3.831717 | 0.01252704
0.658127 | 3.829322 | 0.01238091
0.659644 | 3.826944 | 0.01223716
0.661165 | 3.824582 | 0.01209577
0.662689 | 3.822236 | 0.01195672
0.664217 | 3.819906 | 0.01181998
0.665748 | 3.817592 | 0.01168551
0.667283 | 3.815294 | 0.01155331
0.668821 | 3.813011 | 0.01142333
0.670363 | 3.810744 | 0.01129556
0.671908 | 3.808492 | 0.01116997
0.673457 | 3.806255 | 0.01104653
0.675009 | 3.804034 | 0.01092522
0.676566 | 3.801827 | 0.01080601
0.678125 | 3.799636295 | 0.01068888
0.679688 | 3.797460194 | 0.01057381
0.681255 | 3.795298 | 0.01046077
0.682826 | 3.793151 | 0.01034973
0.6844 | 3.791018 | 0.01024067
0.685978 | 3.788899 | 0.01013357
0.687559 | 3.786796 | 0.0100284
0.689144 | 3.784707 | 0.009925136
0.690732 | 3.782631 | 0.009823759
0.692325 | 3.780569 | 0.009724241
0.693921 | 3.778521 | 0.009626561
0.69552 | 3.776487 | 0.009530691
0.697124 | 3.774466 | 0.009436612
0.698731 | 3.77246 | 0.009344296
0.700342 | 3.770467 | 0.009253721
0.701956 | 3.768487 | 0.009164862
0.703574 | 3.766521 | 0.009077695
0.705196 | 3.764567 | 0.008992197
0.706822 | 3.762627 | 0.008908344
0.708451 | 3.760701 | 0.00882611
0.710084 | 3.758787 | 0.008745473
0.711721 | 3.756885 | 0.008666407
0.713362 | 3.754996 | 0.008588887
0.715006 | 3.753121 | 0.008512887
0.716655 | 3.751258 | 0.008438385
0.718307 | 3.749407 | 0.008365351
0.719963 | 3.747569 | 0.008293762
0.721622 | 3.745743 | 0.008223591
0.723286 | 3.74393 | 0.00815481
0.724953 | 3.742129 | 0.008087393
0.726624 | 3.74034 | 0.008021313
0.728299 | 3.738564 | 0.00795654
0.729978 | 3.736799 | 0.007893047
0.731661 | 3.735046 | 0.007830805
0.733348 | 3.733305 | 0.007769782
0.735038 | 3.731576 | 0.00770995
0.736733 | 3.729858 | 0.007651274
0.738431 | 3.728152 | 0.007593727
0.740133 | 3.726458 | 0.007537273
0.741839 | 3.724775 | 0.007481877827
0.743549 | 3.723104 | 0.007427508
0.745264 | 3.721444 | 0.007374129
0.746982 | 3.719796 | 0.007321703
0.748704 | 3.718158 | 0.007270194
0.750429 | 3.716532 | 0.007219561
0.752159 | 3.714917 | 0.007169767
0.753893 | 3.713313 | 0.007120771
0.755631 | 3.71172 | 0.007072531
0.757373 | 3.710139 | 0.007025003
0.759119 | 3.708567 | 0.006978145
0.760869 | 3.707007 | 0.006931911
0.762623 | 3.705457 | 0.006886253
0.764381 | 3.703919 | 0.006841126
0.766143 | 3.70239 | 0.00679648
0.767909 | 3.700872 | 0.006752266
0.769679 | 3.699365 | 0.006708431
0.771454 | 3.697868 | 0.006664924
0.773232 | 3.696381 | 0.006621693
0.775015 | 3.694905 | 0.006578681
0.776801 | 3.693438 | 0.006535834
0.778592 | 3.691983 | 0.006493096
0.780387 | 3.690537 | 0.006450409
0.782186 | 3.6891 | 0.006407717
0.783989 | 3.687674 | 0.00636496
0.785796 | 3.686258 | 0.00632208
0.787608 | 3.684851 | 0.00627902
0.789423 | 3.683454 | 0.006235717
0.791243 | 3.682066 | 0.006192113
0.793067 | 3.680688 | 0.00614815
0.794895 | 3.67932 | 0.00610377
0.796728 | 3.67796 | 0.006058913
0.798564 | 3.67661 | 0.006013524
0.800405 | 3.675268 | 0.005967546
0.80225 | 3.673936 | 0.005920925
0.8041 | 3.672613 | 0.005873608
0.805953 | 3.671298 | 0.005825544
0.807811 | 3.669992 | 0.005776686
0.809673 | 3.668694 | 0.005726986
0.81154 | 3.667405 | 0.005676401
0.813411 | 3.666124 | 0.005624893
0.815286 | 3.664851 | 0.005572423
0.817165 | 3.663586 | 0.005518958
0.819049 | 3.662329 | 0.00546447
0.820937 | 3.66108 | 0.005408934
0.82283 | 3.659838 | 0.005352328
0.824726 | 3.658605 | 0.005294637
0.826628 | 3.657377 | 0.005235851
0.828533 | 3.656158 | 0.005175961
0.830443 | 3.654946 | 0.005114968
0.832357 | 3.65374 | 0.005052877
0.834276 | 3.652542 | 0.004989694
0.836199 | 3.65135 | 0.004925436
0.838127 | 3.650164 | 0.004860122
0.840059 | 3.648985 | 0.004793777
0.841996 | 3.647812 | 0.004726431
0.843937 | 3.646645744 | 0.004658118
0.845882 | 3.645485 | 0.004588878
0.847832 | 3.644331 | 0.004518756
0.849787 | 3.643182 | 0.004447799
0.851746 | 3.642039 | 0.004376061
0.853709 | 3.640902 | 0.004303596
0.855677 | 3.63977 | 0.004230464
0.85765 | 3.638643 | 0.004156729
0.859627 | 3.637522 | 0.004082454
0.861608 | 3.636407 | 0.004007706
0.863595 | 3.635295 | 0.003932557
0.865585 | 3.63419 | 0.003857073
0.867581 | 3.63309 | 0.003781329
0.869581 | 3.631994 | 0.003705395419
0.871585 | 3.630903 | 0.003629345
0.873594 | 3.629817 | 0.003553251
0.875608 | 3.628736 | 0.003477182
0.877627 | 3.62766 | 0.003401213
0.87965 | 3.626588 | 0.003325411
0.881678 | 3.625521 | 0.003249846
0.88371 | 3.624458 | 0.003174583
0.885747 | 3.623401 | 0.003099689
0.887789 | 3.622347 | 0.003025225
0.889836 | 3.621299 | 0.002951252
0.891887 | 3.620254 | 0.002877827
0.893943 | 3.619215 | 0.002805006
0.896004 | 3.61818 | 0.002732843
0.898069 | 3.61715 | 0.002661385
0.90014 | 3.616124 | 0.00259068
0.902215 | 3.615102 | 0.002520772
0.904294 | 3.614085 | 0.002451703
0.906379 | 3.613073 | 0.00238351
0.908469 | 3.612065 | 0.002316228
0.910563 | 3.611062 | 0.002249891
0.912662 | 3.610063 | 0.002184528
0.914766 | 3.609069 | 0.002120166
0.916874 | 3.608079 | 0.002056829
0.918988 | 3.607094 | 0.001994539
0.921107 | 3.606113 | 0.001933316
0.92323 | 3.605137 | 0.001873175
0.925358 | 3.604166 | 0.001814132
0.927491 | 3.603199 | 0.001756199
0.929629 | 3.602237 | 0.001699387
0.931772 | 3.601279 | 0.001643702
0.93392 | 3.600326 | 0.001589152
0.936073 | 3.599378 | 0.001535742
0.938231 | 3.598434 | 0.001483473
0.940394 | 3.597495 | 0.001432346
0.942562 | 3.59656 | 0.001382362
0.944735 | 3.59563 | 0.001333519
0.946913 | 3.594704 | 0.001285813
0.949095 | 3.593784 | 0.001239239
0.951283 | 3.592867566 | 0.001193792
0.953476 | 3.591956 | 0.001149465
0.955674 | 3.591049 | 0.001106251
0.957877 | 3.590147 | 0.00106414
0.960085 | 3.589249 | 0.001023123
0.962299 | 3.588357 | 0.0009831891
0.964517 | 3.587469 | 0.0009443273
0.96674 | 3.586585 | 0.0009065258
0.968969 | 3.585706 | 0.0008697719
0.971203 | 3.584831 | 0.0008340528
0.973442 | 3.583961 | 0.0007993547
0.975686 | 3.583096 | 0.0007656636
0.977935 | 3.582236 | 0.0007329652
0.980189 | 3.581379 | 0.0007012449
0.982449 | 3.580528 | 0.0006704874
0.984713 | 3.579681 | 0.0006406777
0.986983 | 3.578839 | 0.0006118002
0.989259 | 3.578001 | 0.0005838392
0.991539 | 3.577168 | 0.0005567789
0.993825 | 3.576339 | 0.0005306037
0.996116 | 3.575515 | 0.0005052974
0.998412 | 3.574695 | 0.0004808442
1.00071 | 3.57388 | 0.0004572281
1.00302 | 3.573069 | 0.0004344331
1.00533 | 3.572263 | 0.0004124435
1.00765 | 3.571461 | 0.0003912435
1.00997 | 3.570664 | 0.0003708174
1.0123 | 3.569871 | 0.0003511494
1.01464 | 3.569083 | 0.0003322245
1.01697 | 3.568298 | 0.0003140271
1.01932 | 3.567518 | 0.0002965423
1.02167 | 3.566743 | 0.000279755
1.02402 | 3.565972 | 0.0002636507
1.02638 | 3.565205 | 0.0002482148
1.02875 | 3.564443 | 0.000233433
1.03112 | 3.563684 | 0.0002192913
1.0335 | 3.56293 | 0.0002057758
1.03588 | 3.562181 | 0.000192873
1.03827 | 3.561436 | 0.0001805695
1.04066 | 3.560694 | 0.0001688523
1.04306 | 3.559957 | 0.0001577086
1.04547 | 3.559224 | 0.0001471257
1.04788 | 3.558495 | 0.0001370914
1.05029 | 3.557771 | 0.0001275936
1.05271 | 3.557051 | 0.0001186205
1.05514 | 3.556334 | 0.0001101607
1.05757 | 3.555622 | 0.0001022028
1.06001 | 3.554913 | 9.47357714036e-05
1.06245 | 3.554209 | 8.77489489451e-05
1.0649 | 3.553509 | 8.12318114794e-05
1.06736 | 3.552813 | 7.51741293157e-05
1.06982 | 3.552122 | 6.95658844655e-05
1.07228 | 3.551433 | 6.43973717757e-05
1.07476 | 3.550749 | 5.96590566741e-05
1.07723 | 3.550069 | 5.53417072576e-05
1.07972 | 3.549393 | 5.143628703e-05
1.08221 | 3.548721 | 4.79300977806e-05
1.0847 | 3.548052 | 4.47686700471e-05
1.0872 | 3.547388 | 4.1931445166e-05
1.08971 | 3.546728 | 3.94114331107e-05
1.09222 | 3.546072 | 3.70880950864e-05
1.09474 | 3.54542 | 3.4858479003e-05
1.09726 | 3.544771 | 3.27205350112e-05
1.09979 | 3.544127 | 3.06722350235e-05
1.10233 | 3.543486 | 2.87116023151e-05
1.10487 | 3.542848 | 2.68367012045e-05
1.10741 | 3.542215 | 2.50456328537e-05
1.10997 | 3.541585 | 2.33365474773e-05
1.11253 | 3.540958 | 2.1707639636e-05
1.11509 | 3.540335 | 2.01571405413e-05
1.11766 | 3.539716 | 1.86833200319e-05
1.12024 | 3.5391 | 1.72839928231e-05
1.12282 | 3.538488 | 1.59518592971e-05
1.12541 | 3.537879 | 1.46838558407e-05
1.128 | 3.537273 | 1.34785705771e-05
1.1306 | 3.536671 | 1.23346245512e-05
1.13321 | 3.536073 | 1.12506739389e-05
1.13582 | 3.535477 | 1.02254081787e-05
1.13844 | 3.534885 | 9.25754875319e-06
1.14106 | 3.534296 | 8.34610882145e-06
1.14369 | 3.533711 | 7.49060933159e-06
1.14633 | 3.533128 | 6.68987106826e-06
1.14897 | 3.532549 | 5.94269413744e-06
1.15162 | 3.531973 | 5.24791688169e-06
1.15428 | 3.5314 | 4.60440696933e-06
1.15694 | 3.530831 | 4.01106406396e-06
1.1596 | 3.530264 | 3.46681972057e-06
1.16228 | 3.5297 | 2.96924313514e-06
1.16496 | 3.52914 | 2.51527136007e-06
1.16764 | 3.528583 | 2.10396795872e-06
1.17033 | 3.528029 | 1.73444349435e-06
1.17303 | 3.527478 | 1.40583275533e-06
1.17574 | 3.52693 | 1.11729540037e-06
1.17845 | 3.526384 | 8.68014968812e-07
1.18116 | 3.525842 | 6.57197509853e-07
1.18389 | 3.525303 | 4.84072244652e-07
1.18662 | 3.524767 | 3.47889565212e-07
1.18935 | 3.524233 | 2.47921452704e-07
1.19209 | 3.523703 | 1.83460280627e-07
1.19484 | 3.523175 | 1.50969993454e-07
1.19759 | 3.52265 | 1.29149854873e-07
1.20036 | 3.522128 | 1.13653892e-07
1.20312 | 3.521609 | 1.04352681173e-07
1.2059 | 3.521093 | 9.93218023239e-08
1.20868 | 3.520579 | 9.46631362964e-08
1.21146 | 3.520069 | 9.0236538271e-08
1.21425 | 3.519561 | 8.60298394638e-08
1.21705 | 3.519055 | 8.20315474667e-08
1.21986 | 3.518553 | 7.82307724489e-08
1.22267 | 3.518053 | 7.46172560975e-08
1.22549 | 3.517556 | 7.11812623294e-08
1.22832 | 3.517061 | 6.79136210918e-08
1.23115 | 3.516569 | 6.48056212679e-08
1.23398 | 3.51608 | 6.18490435953e-08
1.23683 | 3.515593 | 5.90361163247e-08
1.23968 | 3.515109 | 5.6359471147e-08
1.24254 | 3.514628 | 5.38121437284e-08
1.2454 | 3.514149 | 5.13875415064e-08
1.24827 | 3.513672 | 4.90794257089e-08
1.25115 | 3.513198 | 4.68818804343e-08
1.25404 | 3.512727 | 4.47893151152e-08
1.25693 | 3.512258 | 4.27964356806e-08
1.25982 | 3.511791 | 4.08982219349e-08
1.26273 | 3.511327 | 3.90899263692e-08
1.26564 | 3.510865 | 3.73670391389e-08
1.26856 | 3.510406 | 3.57252945133e-08
1.27148 | 3.509949 | 3.41606573633e-08
1.27441 | 3.509495 | 3.26692874408e-08
1.27735 | 3.509043 | 3.1247559223e-08
1.28029 | 3.508593 | 2.98920371353e-08
1.28325 | 3.508146 | 2.85994427513e-08
1.2862 | 3.507701 | 2.7366691746e-08
1.28917 | 3.507258 | 2.61908521664e-08
1.29214 | 3.506818 | 2.50691324302e-08
1.29512 | 3.50638 | 2.39988965265e-08
1.29811 | 3.505944 | 2.29776387517e-08
1.3011 | 3.505511 | 2.20029803442e-08
1.3041 | 3.505079 | 2.10726697734e-08
1.3071 | 3.50465 | 2.01845648301e-08
1.31012 | 3.504224 | 1.93366311842e-08
1.31314 | 3.503799 | 1.85269422492e-08
1.31616 | 3.503377 | 1.77536668579e-08
1.3192 | 3.502957 | 1.70150656894e-08
1.32224 | 3.502538 | 1.63094875104e-08
1.32529 | 3.502123 | 1.56353613996e-08
1.32834 | 3.501709 | 1.49911985658e-08
1.3314 | 3.501297 | 1.43755831796e-08
1.33447 | 3.500888 | 1.37871682882e-08
1.33755 | 3.50048 | 1.32246793924e-08
1.34063 | 3.500075 | 1.26868967867e-08
1.34372 | 3.499672 | 1.21726660639e-08
1.34682 | 3.499271 | 1.16808925829e-08
1.34993 | 3.498872 | 1.12105291383e-08
1.35304 | 3.498475 | 1.076058438e-08
1.35616 | 3.49808 | 1.03301121991e-08
1.35928 | 3.497687 | 9.91821584709e-09
1.36242 | 3.497296 | 9.52404015492e-09
1.36556 | 3.496907 | 9.14677300391e-09
1.36871 | 3.49652 | 8.78564083391e-09
1.37186 | 3.496135 | 8.43990712957e-09
1.37502 | 3.495752 | 8.10887187533e-09
1.37819 | 3.495372 | 7.79186622812e-09
1.38137 | 3.494992 | 7.48825819353e-09
1.38455 | 3.494615 | 7.19744046999e-09
1.38775 | 3.49424 | 6.91883968886e-09
1.39094 | 3.493867 | 6.65190608607e-09
1.39415 | 3.493495 | 6.39611792344e-09
1.39737 | 3.493126 | 6.15097746699e-09
1.40059 | 3.492759 | 5.91601089461e-09
1.40382 | 3.492392 | 5.69076766304e-09
1.40705 | 3.492029 | 5.47481526728e-09
1.41029 | 3.491667 | 5.26774537517e-09
1.41355 | 3.491306 | 5.06916632846e-09
1.4168 | 3.490948 | 4.87870454409e-09
1.42007 | 3.490591 | 4.69600600326e-09
1.42334 | 3.490237 | 4.52073087883e-09
1.42663 | 3.489883908 | 4.35255598096e-09
1.42991 | 3.489533 | 4.19117384207e-09
1.43321 | 3.489183 | 4.03628936347e-09
1.43651 | 3.488836 | 3.88762249399e-09
1.43983 | 3.48849 | 3.74490561972e-09
1.44314 | 3.488146 | 3.60788302138e-09
1.44647 | 3.487803 | 3.47631131356e-09
1.44981 | 3.487463 | 3.34995691412e-09
1.45315 | 3.487124 | 3.22859851618e-09
1.4565 | 3.486786 | 3.11202363565e-09
1.45986 | 3.486451 | 3.00002993544e-09
1.46322 | 3.486117 | 2.89242337807e-09
1.46659 | 3.485785 | 2.78902008046e-09
1.46997 | 3.485455 | 2.68964295326e-09
1.47336 | 3.485126 | 2.59412386595e-09
1.47676 | 3.484798 | 2.50230156031e-09
1.48016 | 3.484473 | 2.41402219906e-09
1.48358 | 3.484149 | 2.32913805779e-09
1.487 | 3.483827 | 2.24750966054e-09
1.49042 | 3.483506 | 2.16900200699e-09
1.49386 | 3.483187 | 2.09348656978e-09
1.4973 | 3.48287 | 2.02084075038e-09
1.50076 | 3.482554 | 1.9509469426e-09
1.50421 | 3.48224 | 1.88369266179e-09
1.50768 | 3.481927 | 1.81897076481e-09
1.51116 | 3.481616 | 1.75667842231e-09
1.51464 | 3.481306 | 1.6967171146e-09
1.51813 | 3.480998 | 1.63899283463e-09
1.52163 | 3.480692 | 1.58341579125e-09
1.52514 | 3.480387 | 1.52989933187e-09
1.52866 | 3.480083 | 1.47836158325e-09
1.53218 | 3.479781 | 1.42872299728e-09
1.53571 | 3.479481 | 1.38090834854e-09
1.53925 | 3.479182 | 1.33484527785e-09
1.5428 | 3.478885 | 1.29046419409e-09
1.54636 | 3.478589 | 1.24769909481e-09
1.54992 | 3.478294 | 1.20648622907e-09
1.5535 | 3.478002 | 1.16676458201e-09
1.55708 | 3.47771 | 1.12847614662e-09
1.56067 | 3.47742 | 1.09156464342e-09
1.56426 | 3.477131 | 1.05597686227e-09
1.56787 | 3.476844 | 1.02166105911e-09
1.57148 | 3.476558 | 9.8856843928e-10
1.57511 | 3.476274 | 9.56651471777e-10
1.57874 | 3.47599 | 9.25865219414e-10
1.58238 | 3.475709 | 8.96166142888e-10
1.58602 | 3.475429 | 8.67512709031e-10
1.58968 | 3.47515 | 8.39865059425e-10
1.59335 | 3.474873 | 8.13185033659e-10
1.59702 | 3.474597 | 7.87435808489e-10
1.6007 | 3.474322 | 7.62582232867e-10
1.60439 | 3.474049 | 7.38590608401e-10
1.60809 | 3.473777 | 7.15428459424e-10
1.6118 | 3.473507 | 6.93064582437e-10
1.61551 | 3.473237 | 6.71469404285e-10
1.61923 | 3.472969 | 6.50614121462e-10
1.62297 | 3.472702 | 6.30471195168e-10
1.62671 | 3.472437 | 6.11014188871e-10
1.63046 | 3.472173 | 5.92217958702e-10
1.63422 | 3.47191 | 5.74057903348e-10
1.63798 | 3.471649 | 5.5651076036e-10
1.64176 | 3.471389 | 5.39554100312e-10
1.64555 | 3.47113 | 5.23166285069e-10
1.64934 | 3.470873 | 5.0732664098e-10
1.65314 | 3.470617 | 4.92015179137e-10
1.65695 | 3.470362 | 4.77212816707e-10
1.66077 | 3.470108 | 4.62901129352e-10
1.6646 | 3.469855 | 4.49062483251e-10
1.66844 | 3.469604 | 4.35679763406e-10
1.67228 | 3.469354 | 4.22736813171e-10
1.67614 | 3.469105 | 4.10217785185e-10
1.68 | 3.468858 | 3.98107613008e-10
1.68388 | 3.468611 | 3.8639179198e-10
1.68776 | 3.468366 | 3.75056312895e-10
1.69165 | 3.468122 | 3.64087772327e-10
1.69555 | 3.46788 | 3.53473256079e-10
1.69946 | 3.467638 | 3.43200310024e-10
1.70337 | 3.467398 | 3.33256954277e-10
1.7073 | 3.467158 | 3.23631717269e-10
1.71124 | 3.46692 | 3.14313470517e-10
1.71518 | 3.466683 | 3.05291600935e-10
1.71913 | 3.466448 | 2.96555797823e-10
1.7231 | 3.466213 | 2.88096221207e-10
1.72707 | 3.46598 | 2.79903298448e-10
1.73105 | 3.465748 | 2.71967919856e-10
1.73504 | 3.465517 | 2.64281263329e-10
1.73904 | 3.465287 | 2.56834815258e-10
1.74305 | 3.465058 | 2.49620409297e-10
1.74707 | 3.46483 | 2.4263015989e-10
1.7511 | 3.464603 | 2.35856465558e-10
1.75513 | 3.464378 | 2.29291996925e-10
1.75918 | 3.464153 | 2.22929771095e-10
1.76323 | 3.46393 | 2.16762920821e-10
1.7673 | 3.463708 | 2.107849657e-10
1.77137 | 3.463487 | 2.04989539843e-10
1.77546 | 3.463267 | 1.99370597915e-10
1.77955 | 3.463048 | 1.9392227928e-10
1.78365 | 3.46283 | 1.88638921493e-10
1.78776 | 3.462613 | 1.83515059584e-10
1.79188 | 3.462397 | 1.78545459382e-10
1.79601 | 3.462182 | 1.73725055597e-10
1.80015 | 3.461969 | 1.6904895178e-10
1.8043 | 3.461756 | 1.64512440935e-10
1.80846 | 3.461545 | 1.60110962862e-10
1.81263 | 3.461334 | 1.55840150508e-10
1.81681 | 3.461124 | 1.51695751085e-10
1.821 | 3.460916 | 1.4767370001e-10
1.8252 | 3.460708 | 1.43770049768e-10
1.82941 | 3.460501 | 1.39980976034e-10
1.83362 | 3.460296 | 1.36302813275e-10
1.83785 | 3.460091 | 1.32732031143e-10
1.84209 | 3.459888 | 1.29265197491e-10
1.84633 | 3.459685 | 1.25899025867e-10
1.85059 | 3.459484 | 1.22630299747e-10
1.85485 | 3.459283 | 1.19455951185e-10
1.85913 | 3.459083 | 1.16373013903e-10
1.86342 | 3.458885 | 1.13378592613e-10
1.86771 | 3.458687 | 1.1046993544e-10
1.87202 | 3.45849 | 1.07644351295e-10
1.87633 | 3.458295 | 1.04899239673e-10
1.88066 | 3.4581 | 1.02232108998e-10
1.88499 | 3.457906 | 9.96405472171e-11
1.88934 | 3.457713 | 9.71222103745e-11
1.89369 | 3.457521 | 9.46748407103e-11
1.89806 | 3.45733 | 9.22962430273e-11
1.90244 | 3.45714 | 8.99843257396e-11
1.90682 | 3.45695 | 8.77370451806e-11
1.91122 | 3.456762 | 8.55524175025e-11
1.91562 | 3.456575 | 8.34285475836e-11
1.92004 | 3.456388 | 8.13636008814e-11
1.92446 | 3.456203 | 7.93557690441e-11
1.9289 | 3.456018 | 7.74033406597e-11
1.93335 | 3.455834 | 7.55046609437e-11
1.9378 | 3.455651 | 7.36580946521e-11
1.94227 | 3.455469 | 7.18620938697e-11
1.94675 | 3.455288 | 7.01151486657e-11
1.95124 | 3.455108 | 6.84157951205e-11
1.95573 | 3.454928 | 6.67626243526e-11
1.96024 | 3.45475 | 6.51542610846e-11
1.96476 | 3.454572 | 6.35893831846e-11
1.96929 | 3.454395 | 6.20667234839e-11
1.97383 | 3.454219 | 6.05850215995e-11
1.97838 | 3.454044 | 5.9143089477e-11
1.98294 | 3.45387 | 5.77397559444e-11
1.98751 | 3.453696 | 5.63739101001e-11
1.99209 | 3.453523 | 5.50444514128e-11
1.99669 | 3.453352 | 5.37503250367e-11
2.00129 | 3.453181 | 5.24905191206e-11
2.0059 | 3.453011 | 5.12640370313e-11
2.01053 | 3.452841 | 5.00699227802e-11
2.01516 | 3.452673 | 4.8907243334e-11
2.01981 | 3.452505 | 4.77751106987e-11
2.02446 | 3.452338 | 4.66726401687e-11
2.02913 | 3.452172 | 4.559899555e-11
2.03381 | 3.452007 | 4.45533561311e-11
2.0385 | 3.451842 | 4.35349396363e-11
2.0432 | 3.451679 | 4.25429607434e-11
2.04791 | 3.451516 | 4.15766871368e-11
2.05263 | 3.451353 | 4.0635397973e-11
2.05736 | 3.451192 | 3.9718387611e-11
2.0621 | 3.451031 | 3.8824985942e-11
2.06685 | 3.450871 | 3.79545298151e-11
2.07162 | 3.450713 | 3.71063808208e-11
2.07639 | 3.450554 | 3.62799272384e-11
2.08118 | 3.450397 | 3.54745656151e-11
2.08598 | 3.45024 | 3.46897200201e-11
2.09079 | 3.450084 | 3.39248213685e-11
2.09561 | 3.449928 | 3.31793305687e-11
2.10044 | 3.449774 | 3.24527081983e-11
2.10528 | 3.44962 | 3.17444474692e-11
2.11013 | 3.449467075 | 3.10540486363e-11
2.115 | 3.449315 | 3.03810246511e-11
2.11987 | 3.449163 | 2.97249093856e-11
2.12476 | 3.449012 | 2.90852450779e-11
2.12966 | 3.448862 | 2.84615914054e-11
2.13457 | 3.448713 | 2.78535172591e-11
2.13949 | 3.448564 | 2.72606120921e-11
2.14442 | 3.448416 | 2.66824655562e-11
2.14936 | 3.448269 | 2.61186896001e-11
2.15432 | 3.448122 | 2.55689003318e-11
2.15928 | 3.447976 | 2.5032730583e-11
2.16426 | 3.447831 | 2.45098161817e-11
2.16925 | 3.447687 | 2.39998181196e-11
2.17425 | 3.447543 | 2.35023916785e-11
2.17926 | 3.4474 | 2.30172098507e-11
2.18429 | 3.447257 | 2.25439556737e-11
2.18932 | 3.447115 | 2.20823168541e-11
2.19437 | 3.446974 | 2.16319919283e-11
2.19943 | 3.446834 | 2.11926939673e-11
2.2045 | 3.446694 | 2.07641307548e-11
2.20958 | 3.446555 | 2.03460353451e-11
2.21467 | 3.446417 | 1.99381306487e-11
2.21978 | 3.446279 | 1.95401651666e-11
2.2249 | 3.446142 | 1.91518813766e-11
2.23003 | 3.446005 | 1.87730346503e-11
2.23517 | 3.44587 | 1.84033860495e-11
2.24032 | 3.445734 | 1.80427034334e-11
2.24548 | 3.4456 | 1.76907618434e-11
2.25066 | 3.445466 | 1.73473427332e-11
2.25585 | 3.445333 | 1.70122307623e-11
2.26105 | 3.4452 | 1.66852214751e-11
2.26626 | 3.445068 | 1.63661132753e-11
2.27149 | 3.444937 | 1.60547075992e-11
2.27672 | 3.444806 | 1.57508172976e-11
2.28197 | 3.444676 | 1.55375229565e-11
2.28723 | 3.444547 | 1.53712124943e-11
2.2925 | 3.444418 | 1.52092310774e-11
2.29779 | 3.444289 | 1.50514875602e-11
2.30308 | 3.444162 | 1.48978925628e-11
2.30839 | 3.444035 | 1.47483632326e-11
2.31372 | 3.443908 | 1.46028139156e-11
2.31905 | 3.443783 | 1.44611620435e-11
2.32439 | 3.443657 | 1.43233318171e-11
2.32975 | 3.443533 | 1.41892410372e-11
2.33512 | 3.443409 | 1.4058816456e-11
2.34051 | 3.443285 | 1.39319840798e-11
2.3459 | 3.443162 | 1.3808669806e-11
2.35131 | 3.44304 | 1.36888054717e-11
2.35673 | 3.442918 | 1.35723215541e-11
2.36216 | 3.442797 | 1.34591498321e-11
2.36761 | 3.442677 | 1.33492276886e-11
2.37307 | 3.442557 | 1.32424884036e-11
2.37854 | 3.442437 | 1.31388721133e-11
2.38402 | 3.442319 | 1.30383167678e-11
2.38952 | 3.4422 | 1.29407636195e-11
2.39502 | 3.442083 | 1.2846153902e-11
2.40055 | 3.441965 | 1.27544331295e-11
2.40608 | 3.441849 | 1.26655442123e-11
2.41163 | 3.441733 | 1.25794347521e-11
2.41718 | 3.441617 | 1.24960515028e-11
2.42276 | 3.441502 | 1.241534371e-11
2.42834 | 3.441388 | 1.233726164e-11
2.43394 | 3.441274 | 1.22617567965e-11
2.43955 | 3.441161 | 1.21887810618e-11
2.44517 | 3.441048 | 1.211828814e-11
2.45081 | 3.440936 | 1.20502327365e-11
2.45646 | 3.440824 | 1.19845725233e-11
2.46212 | 3.440713 | 1.19212610814e-11
2.4678 | 3.440602 | 1.18602595643e-11
2.47349 | 3.440492 | 1.1801524775e-11
2.47919 | 3.440382 | 1.17450188752e-11
2.48491 | 3.440273 | 1.16907008601e-11
2.49063 | 3.440165 | 1.16385318402e-11
2.49638 | 3.440057 | 1.15884771766e-11
2.50213 | 3.439949 | 1.15404994977e-11
2.5079 | 3.439842 | 1.14945638116e-11
2.51368 | 3.439735 | 1.14506352654e-11
2.51947 | 3.439629 | 1.14086786542e-11
2.52528 | 3.439524 | 1.13686637599e-11
2.5311 | 3.439419 | 1.13305571027e-11
2.53694 | 3.439314 | 1.12943279086e-11
2.54279 | 3.43921 | 1.12599452102e-11
2.54865 | 3.439107 | 1.12273783968e-11
2.55452 | 3.439004 | 1.119660072e-11
2.56041 | 3.438901 | 1.1167582121e-11
2.56631 | 3.438799 | 1.11402950713e-11
2.57223 | 3.438697 | 1.11147129307e-11
2.57816 | 3.438596 | 1.10908101335e-11
2.5841 | 3.438495 | 1.10685590175e-11
2.59006 | 3.438395 | 1.10479363396e-11
2.59603 | 3.438296 | 1.10289170494e-11
2.60202 | 3.438196 | 1.10114782109e-11
2.60801 | 3.438097 | 1.09955960684e-11
2.61403 | 3.437999 | 1.09812455899e-11
2.62005 | 3.437901 | 1.09684082123e-11
2.62609 | 3.437804 | 1.09570602973e-11
2.63215 | 3.437707 | 1.09471831548e-11
2.63821 | 3.437611 | 1.09387531735e-11
2.64429 | 3.437515 | 1.09317527469e-11
2.65039 | 3.437419 | 1.09261619784e-11
2.6565 | 3.437324 | 1.09219613686e-11
2.66262 | 3.437229 | 1.09191317416e-11
2.66876 | 3.437135 | 1.09176569627e-11
2.67491 | 3.437041 | 1.091751882e-11
2.68108 | 3.436948 | 1.09186996227e-11
2.68726 | 3.436855 | 1.09211824623e-11
2.69346 | 3.436762 | 1.09249523012e-11
2.69967 | 3.43667 | 1.09299929364e-11
2.70589 | 3.436579 | 1.09362881288e-11
2.71213 | 3.436488 | 1.09438231604e-11
2.71838 | 3.436397 | 1.09525841214e-11
2.72464 | 3.436307 | 1.09625566401e-11
2.73093 | 3.436217 | 1.09737264201e-11
2.73722 | 3.436127 | 1.09860797365e-11
2.74353 | 3.436038 | 1.09996046156e-11
2.74986 | 3.43595 | 1.10142867089e-11
2.75619 | 3.435861 | 1.10301153594e-11
2.76255 | 3.435774 | 1.10470771483e-11
2.76892 | 3.435686 | 1.10651610996e-11
2.7753 | 3.435599 | 1.1084354929e-11
2.7817 | 3.435513 | 1.11046476856e-11
2.78811 | 3.435426 | 1.11260299662e-11
2.79454 | 3.435341 | 1.1148488603e-11
2.80098 | 3.435256 | 1.11720157043e-11
2.80744 | 3.43517 | 1.11966009405e-11
2.81391 | 3.435086 | 1.12222333516e-11
2.82039 | 3.435002 | 1.12489050294e-11
2.8269 | 3.434918 | 1.12766074026e-11
2.83341 | 3.434835 | 1.13053282653e-11
2.83994 | 3.434752 | 1.13350631136e-11
2.84649 | 3.434669 | 1.1365801735e-11
2.85305 | 3.434587 | 1.13975357081e-11
2.85963 | 3.434505 | 1.14302587033e-11
2.86622 | 3.434424 | 1.14639615788e-11
2.87283 | 3.434343 | 1.14986365446e-11
2.87945 | 3.434262 | 1.15342792288e-11
2.88609 | 3.434182 | 1.15708801913e-11
2.89274 | 3.434102 | 1.16084338822e-11
2.89941 | 3.434022 | 1.16469341573e-11
2.9061 | 3.433943 | 1.16863733349e-11
2.91279 | 3.433865 | 1.17267476556e-11
2.91951 | 3.433786 | 1.17680489922e-11
2.92624 | 3.433708 | 1.18102744183e-11
2.93299 | 3.43363 | 1.18534151513e-11
2.93975 | 3.433553 | 1.18974686749e-11
2.94652 | 3.433476 | 1.19424284533e-11
2.95332 | 3.4334 | 1.19882901082e-11
2.96012 | 3.433324 | 1.20350493452e-11
2.96695 | 3.433247 | 1.20827024248e-11
2.97379 | 3.433172 | 1.21312429496e-11
2.98064 | 3.433097 | 1.21806681896e-11
2.98751 | 3.433022 | 1.2230974207e-11
2.9944 | 3.432948 | 1.22821565883e-11
3.0013 | 3.432874 | 1.23342118599e-11
3.00822 | 3.4328 | 1.23871376216e-11
3.01516 | 3.432726 | 1.24409292527e-11
3.02211 | 3.432653 | 1.24955843133e-11
3.02907 | 3.43258 | 1.25510995671e-11
3.03606 | 3.432508 | 1.26074714536e-11
3.04306 | 3.432436 | 1.26646982927e-11
3.05007 | 3.432364 | 1.27227773671e-11
3.0571 | 3.432293 | 1.27817062741e-11
3.06415 | 3.432222 | 1.28414820251e-11
3.07121 | 3.432151 | 1.29021037463e-11
3.07829 | 3.432081 | 1.29635686397e-11
3.08539 | 3.432011 | 1.3025874861e-11
3.0925 | 3.431941 | 1.30890207393e-11
3.09963 | 3.431872 | 1.31530036931e-11
3.10678 | 3.431802 | 1.32178244828e-11
3.11394 | 3.431734 | 1.32834800013e-11
3.12112 | 3.431665 | 1.33499697804e-11
3.12831 | 3.431597 | 1.34172923566e-11
3.13552 | 3.431529 | 1.34854472728e-11
3.14275 | 3.431462 | 1.35544332002e-11
3.15 | 3.431395 | 1.36242485249e-11
3.15726 | 3.431328 | 1.3694894282e-11
3.16453 | 3.431262 | 1.37663675245e-11
3.17183 | 3.431195 | 1.38386713504e-11
3.17914 | 3.431129 | 1.39118033491e-11
3.18647 | 3.431063 | 1.39857627239e-11
3.19382 | 3.430998 | 1.40605498129e-11
3.20118 | 3.430933 | 1.41361658502e-11
3.20856 | 3.430868 | 1.42126101611e-11
3.21595 | 3.430804 | 1.42898815667e-11
3.22337 | 3.43074 | 1.43679818823e-11
3.2308 | 3.430676 | 1.44469120949e-11
3.23825 | 3.430613 | 1.45266710614e-11
3.24571 | 3.43055 | 1.46072593025e-11
3.25319 | 3.430487 | 1.46886802545e-11
3.26069 | 3.430424 | 1.47709321575e-11
3.26821 | 3.430362 | 1.48540161787e-11
3.27574 | 3.4303 | 1.49379330007e-11
3.28329 | 3.430238 | 1.50226853715e-11
3.29086 | 3.430176 | 1.51082738599e-11
3.29845 | 3.430115 | 1.5194697046e-11
3.30605 | 3.430054 | 1.52819598735e-11
3.31367 | 3.429994 | 1.53700611569e-11
3.32131 | 3.429934 | 1.54590038258e-11
3.32897 | 3.429874 | 1.55487894001e-11
3.33664 | 3.429814 | 1.56394190748e-11
3.34434 | 3.429754 | 1.5730894152e-11
3.35205 | 3.429695 | 1.58232178213e-11
3.35977 | 3.429636 | 1.59163910039e-11
3.36752 | 3.429578 | 1.60104146011e-11
3.37528 | 3.429519 | 1.61052938676e-11
3.38306 | 3.429461 | 1.62010275085e-11
3.39086 | 3.429403 | 1.62976184335e-11
3.39868 | 3.429346 | 1.63950708005e-11
3.40651 | 3.429289 | 1.64933845022e-11
3.41436 | 3.429231 | 1.65925651585e-11
3.42224 | 3.429175 | 1.66926123106e-11
3.43012 | 3.429118 | 1.67935290819e-11
3.43803 | 3.429062 | 1.68953186987e-11
3.44596 | 3.429006 | 1.69979851381e-11
3.4539 | 3.42895 | 1.71015285882e-11
3.46186 | 3.428895 | 1.72059523377e-11
3.46984 | 3.42884 | 1.73112604465e-11
3.47784 | 3.428785 | 1.74174561395e-11
3.48586 | 3.42873 | 1.75245411025e-11
3.4939 | 3.428676 | 1.763252018e-11
3.50195 | 3.428621 | 1.77413944657e-11
3.51002 | 3.428567 | 1.78511700209e-11
3.51811 | 3.428514 | 1.79618469664e-11
3.52622 | 3.42846 | 1.80734308868e-11
3.53435 | 3.428407 | 1.81859239816e-11
3.5425 | 3.428354 | 1.82993306185e-11
3.55067 | 3.428302 | 1.8413653246e-11
3.55885 | 3.428249 | 1.85288993032e-11
3.56706 | 3.428197 | 1.86450685206e-11
3.57528 | 3.428145 | 1.87621645231e-11
3.58352 | 3.428093 | 1.88801929694e-11
3.59178 | 3.428042 | 1.89991571406e-11
3.60006 | 3.427991 | 1.91190614857e-11
3.60836 | 3.42794 | 1.92399095952e-11
3.61668 | 3.427889 | 1.93617061954e-11
3.62502 | 3.427838 | 1.94844546468e-11
3.63337 | 3.427788 | 1.96081579202e-11
3.64175 | 3.427738 | 1.97328238991e-11
3.65014 | 3.427688 | 1.98584538008e-11
3.65856 | 3.427639 | 1.99850522789e-11
3.66699 | 3.427589 | 2.01126254879e-11
3.67544 | 3.42754 | 2.02411771798e-11
3.68392 | 3.427491 | 2.03707107559e-11
3.69241 | 3.427443 | 2.05012325016e-11
3.70092 | 3.427394 | 2.06327462914e-11
3.70945 | 3.427346 | 2.07652571915e-11
3.718 | 3.427298 | 2.08987706951e-11
3.72658 | 3.42725 | 2.10332906782e-11
3.73517 | 3.427202 | 2.11688220171e-11
3.74378 | 3.427155 | 2.13053675875e-11
3.75241 | 3.427108 | 2.14429377353e-11
3.76106 | 3.427061 | 2.15815343165e-11
3.76973 | 3.427015 | 2.17211609102e-11
3.77842 | 3.426968 | 2.18618270807e-11
3.78713 | 3.426922 | 2.20035340244e-11
3.79586 | 3.426876 | 2.21462900556e-11
3.80461 | 3.42683 | 2.229009711e-11
3.81338 | 3.426784 | 2.24349648648e-11
3.82217 | 3.426739 | 2.25808959518e-11
3.83098 | 3.426694 | 2.27278961405e-11
3.83981 | 3.426649 | 2.28759721462e-11
3.84866 | 3.426604 | 2.30251293134e-11
3.85754 | 3.42656 | 2.31753735505e-11
3.86643 | 3.426515 | 2.33267106739e-11
3.87534 | 3.426471 | 2.34791447123e-11
3.88427 | 3.426427 | 2.36326836408e-11
3.89323 | 3.426384 | 2.37873323276e-11
3.9022 | 3.42634 | 2.39430981603e-11
3.9112 | 3.426297 | 2.40999850611e-11
3.92021 | 3.426253 | 2.42580026941e-11
3.92925 | 3.426211 | 2.44171530265e-11
3.93831 | 3.426168 | 2.45774443164e-11
3.94739 | 3.426125 | 2.47388836791e-11
3.95649 | 3.426083 | 2.49014769685e-11
3.96561 | 3.426041 | 2.50652296198e-11
3.97475 | 3.425999 | 2.52301484296e-11
3.98391 | 3.425957 | 2.53962403148e-11
3.9931 | 3.425916 | 2.55635117239e-11
4.0023 | 3.425874 | 2.57319708598e-11
4.01153 | 3.425833 | 2.59016215185e-11
4.02078 | 3.425792 | 2.60724719151e-11
4.03004 | 3.425751 | 2.62445285118e-11
4.03934 | 3.42571 | 2.64178017391e-11
4.04865 | 3.42567 | 2.65922925884e-11
4.05798 | 3.42563 | 2.67680080666e-11
4.06733 | 3.42559 | 2.69449620721e-11
4.07671 | 3.42555 | 2.71231546756e-11
4.08611 | 3.42551 | 2.73025990018e-11
4.09553 | 3.425471 | 2.74832960579e-11
4.10497 | 3.425432 | 2.76652575805e-11
4.11443 | 3.425393 | 2.78484891479e-11
4.12392 | 3.425354 | 2.80329988755e-11
4.13342 | 3.425315 | 2.8218793595e-11
4.14295 | 3.425276 | 2.84058809374e-11
4.1525 | 3.425238 | 2.85942705843e-11
4.16207 | 3.4252 | 2.87839649237e-11
4.17167 | 3.425161 | 2.89749791997e-11
4.18129 | 3.425124 | 2.91673113555e-11
4.19092 | 3.425086 | 2.93609797521e-11
4.20059 | 3.425049 | 2.95559828391e-11
4.21027 | 3.425011 | 2.97523367536e-11
4.21998 | 3.424974 | 2.99500419909e-11
4.2297 | 3.424937 | 3.01491138929e-11
4.23945 | 3.4249 | 3.03495517562e-11
4.24923 | 3.424863 | 3.05513734444e-11
4.25902 | 3.424827 | 3.07545782664e-11
4.26884 | 3.424791 | 3.09591819446e-11
4.27868 | 3.424754 | 3.1165189693e-11
4.28854 | 3.424718 | 3.13726096235e-11
4.29843 | 3.424683 | 3.1581447823e-11
4.30834 | 3.424647 | 3.17917176057e-11
4.31827 | 3.424611 | 3.20034244751e-11
4.32823 | 3.424576 | 3.22165790197e-11
4.3382 | 3.424541 | 3.24311871633e-11
4.3482 | 3.424506 | 3.26472604125e-11
4.35823 | 3.424471 | 3.28648038883e-11
4.36827 | 3.424436 | 3.30838308016e-11
4.37834 | 3.424402 | 3.33043504128e-11
4.38844 | 3.424367 | 3.35263665063e-11
4.39855 | 3.424333 | 3.3749889793e-11
4.40869 | 3.424299 | 3.39749342498e-11
4.41886 | 3.424265 | 3.42015041769e-11
4.42904 | 3.424231 | 3.4429612688e-11
4.43925 | 3.424198 | 3.46592647728e-11
4.44949 | 3.424164 | 3.48904706503e-11
4.45974 | 3.424131 | 3.51232416094e-11
4.47002 | 3.424098 | 3.53575847282e-11
4.48033 | 3.424065 | 3.55935134968e-11
4.49066 | 3.424032 | 3.58310332603e-11
4.50101 | 3.424 | 3.6070157877e-11
4.51138 | 3.423967 | 3.631089368e-11
4.52178 | 3.423935 | 3.65532503731e-11
4.53221 | 3.423903 | 3.67972401307e-11
4.54266 | 3.42387 | 3.70428738973e-11
4.55313 | 3.423838 | 3.72901575016e-11
4.56362 | 3.423807 | 3.7539103704e-11
4.57414 | 3.423775 | 3.77897233737e-11
4.58469 | 3.423744 | 3.80420230788e-11
4.59526 | 3.423712 | 3.82960177114e-11
4.60585 | 3.423681 | 3.85517170916e-11
4.61647 | 3.42365 | 3.88091408706e-11
4.62711 | 3.423619 | 3.90683340643e-11
4.63778 | 3.423588 | 3.93294764626e-11
4.64847 | 3.423558 | 3.95932083678e-11
4.65918 | 3.423527 | 3.98617871929e-11
4.66992 | 3.423497 | 4.01425259525e-11
4.68069 | 3.423467 | 4.04570841003e-11
4.69148 | 3.423436 | 4.08641368116e-11
4.7023 | 3.423406 | 4.15089099855e-11
4.71313 | 3.423377 | 4.27195891302e-11
4.724 | 3.423347 | 4.51727099348e-11
4.73489 | 3.423318 | 5.0138723338e-11
4.7458 | 3.423288 | 5.97867182241e-11
4.75675 | 3.423259 | 7.74734709616e-11
4.76771 | 3.42323 | 1.078852236e-10
4.7787 | 3.423201 | 1.56878048335e-10
4.78972 | 3.423172 | 2.30913557878e-10
4.80076 | 3.423143 | 3.36121093593e-10
4.81183 | 3.423115 | 4.77190278341e-10
4.82292 | 3.423086 | 6.56422468699e-10
4.83404 | 3.423058 | 8.73262183244e-10
4.84518 | 3.42303 | 1.12447262023e-09
4.85635 | 3.423001611 | 1.404884999e-09
4.86754 | 3.422974 | 1.70845567974e-09
4.87876 | 3.422946 | 2.0292989403e-09
4.89001 | 3.422918 | 2.36245430026e-09
4.90128 | 3.422891 | 2.70434008496e-09
4.91258 | 3.422863 | 3.05308402469e-09
4.92391 | 3.422836 | 3.40921713253e-09
4.93526 | 3.422808 | 3.7776282621e-09
4.94664 | 3.422781 | 4.17227418693e-09
4.95804 | 3.422755 | 4.62584925579e-09
4.96947 | 3.422728 | 5.20692020388e-09
4.98092 | 3.422701 | 6.04596403597e-09
4.99241 | 3.422675 | 7.36803821604e-09
5.00391 | 3.422648 | 9.5229794345e-09
5.01545 | 3.422622 | 1.29958315116e-08
5.02701 | 3.422596 | 1.83754804006e-08
5.0386 | 3.422569 | 2.62648498984e-08
5.05022 | 3.422543 | 3.71353423634e-08
5.06186 | 3.422518 | 5.11576987704e-08
5.07353 | 3.422491939 | 6.80669288525e-08
5.08522 | 3.422466 | 8.71234938334e-08
5.09694 | 3.422441 | 1.0720595459e-07
5.10869 | 3.422415 | 1.27020511143e-07
5.12047 | 3.42239 | 1.45363067762e-07
5.13227 | 3.422365 | 1.61347408612e-07
5.14411 | 3.42234 | 1.74529798022e-07
5.15596 | 3.422315 | 1.84905827467e-07
5.16785 | 3.42229 | 1.92804742462e-07
5.17976 | 3.422266 | 1.98736405142e-07
5.1917 | 3.422241 | 2.03246709129e-07
5.20367 | 3.422216 | 2.06817102525e-07
5.21567 | 3.422192 | 2.09817470968e-07
5.22769 | 3.422168 | 2.1250176974e-07
5.23974 | 3.422144 | 2.15028187695e-07
5.25182 | 3.42212 | 2.17487122171e-07
5.26393 | 3.422096 | 2.19926979951e-07
5.27606 | 3.422072 | 2.2237376389e-07
5.28822 | 3.422048 | 2.24844772342e-07
5.30042 | 3.422025 | 2.27358799428e-07
5.31263 | 3.422001 | 2.29945010932e-07
5.32488 | 3.421978 | 2.32652494792e-07
5.33716 | 3.421954 | 2.3556035792e-07
5.34946 | 3.421931 | 2.38787474712e-07
5.36179 | 3.421908 | 2.42498726222e-07
5.37415 | 3.421885 | 2.46903977436e-07
5.38654 | 3.421863 | 2.52246738049e-07
5.39896 | 3.421839 | 2.58781328493e-07
5.4114 | 3.421817 | 2.66740935362e-07
5.42388 | 3.421794 | 2.76303597559e-07
5.43638 | 3.421772 | 2.87563644678e-07
5.44891 | 3.42175 | 3.00517018659e-07
5.46147 | 3.421727 | 3.15064121666e-07
5.47406 | 3.421705 | 3.3102923091e-07
5.48668 | 3.421683 | 3.48190480045e-07
5.49933 | 3.421661 | 3.66312421437e-07
5.51201 | 3.421639 | 3.8517220873e-07
5.52471 | 3.421618 | 4.04575390485e-07
5.53745 | 3.421596 | 4.2435772268e-07
5.55022 | 3.421574 | 4.44375014746e-07
5.56301 | 3.421553 | 4.64482690754e-07
5.57583 | 3.421531 | 4.8450945324e-07
5.58869 | 3.42151 | 5.04230176454e-07
5.60157 | 3.421489 | 5.23344958895e-07
5.61448 | 3.421468 | 5.41472651572e-07
5.62743 | 3.421447 | 5.58167613959e-07
5.6404 | 3.421426 | 5.72964146262e-07
5.6534 | 3.421405 | 5.85445441328e-07
5.66643 | 3.421385 | 5.95324643972e-07
5.6795 | 3.421364 | 6.02517446908e-07
5.69259 | 3.421344 | 6.07182977418e-07
5.70571 | 3.421323 | 6.0971646685e-07
5.71887 | 3.421303 | 6.10691691979e-07
5.73205 | 3.421283 | 6.10766631001e-07
5.74526 | 3.421262 | 6.10577330873e-07
5.75851 | 3.421242 | 6.10648643184e-07
5.77178 | 3.421222 | 6.11340998071e-07
5.78509 | 3.421203 | 6.12841335721e-07
5.79842 | 3.421183 | 6.15191406321e-07
5.81179 | 3.421163 | 6.18338462472e-07
5.82519 | 3.421144 | 6.22192749481e-07
5.83862 | 3.421124 | 6.26679218092e-07
5.85207 | 3.421104 | 6.31774860085e-07
5.86557 | 3.421085 | 6.37531841345e-07
5.87909 | 3.421066 | 6.44085306126e-07
5.89264 | 3.421046 | 6.51648013171e-07
5.90622 | 3.421028 | 6.60491851737e-07
5.91984 | 3.421008 | 6.70919765239e-07
5.93349 | 3.420989 | 6.83228142056e-07
5.94716 | 3.420971 | 6.97668054387e-07
5.96087 | 3.420952 | 7.14409661157e-07
5.97461 | 3.420933 | 7.33517752924e-07
5.98839 | 3.420915 | 7.54944148806e-07
6.00219 | 3.420896 | 7.7853682217e-07
6.01603 | 3.420878 | 8.04064066854e-07
6.0299 | 3.420859 | 8.31247600516e-07
6.0438 | 3.420841 | 8.59797061089e-07
6.05773 | 3.420823 | 8.89439263817e-07
6.07169 | 3.420804 | 9.19938436499e-07
6.08569 | 3.420786 | 9.51105856266e-07
6.09972 | 3.420768 | 9.82799795589e-07
6.11378 | 3.42075 | 1.01491878897e-06
6.12787 | 3.420732 | 1.04739024808e-06
6.142 | 3.420715 | 1.08015676478e-06
6.15616 | 3.420697 | 1.11316079214e-06
6.17035 | 3.42068 | 1.14632823475e-06
6.18458 | 3.420662 | 1.1795492757e-06
6.19883 | 3.420644674 | 1.21265838188e-06
6.21312 | 3.420627 | 1.24541359143e-06
6.22744 | 3.42061 | 1.27747807307e-06
6.2418 | 3.420593 | 1.30840878264e-06
6.25619 | 3.420576 | 1.33765772392e-06
6.27061 | 3.420559 | 1.36458991996e-06
6.28507 | 3.420542 | 1.38852160297e-06
6.29956 | 3.420525 | 1.40877657145e-06
6.31408 | 3.420508 | 1.42475802097e-06
6.32863 | 3.420491 | 1.43603805724e-06
6.34322 | 3.420474 | 1.44248376755e-06
6.35784 | 3.420458 | 1.44446260071e-06
6.3725 | 3.420441 | 1.44314215139e-06
6.38719 | 3.420424 | 1.44076015815e-06
6.40191 | 3.420408 | 1.44057020288e-06
6.41667 | 3.420391 | 1.44620433879e-06
6.43146 | 3.420375 | 1.46064599385e-06
6.44629 | 3.420359 | 1.48546477881e-06
6.46115 | 3.420342 | 1.52084354081e-06
6.47605 | 3.420326 | 1.56625194449e-06
6.49097 | 3.42031 | 1.62120474511e-06
6.50594 | 3.420294 | 1.68579174863e-06
6.52094 | 3.420278 | 1.7611258249e-06
6.53597 | 3.420261 | 1.84992930096e-06
6.55103 | 3.420245 | 1.95716635918e-06
6.56614 | 3.420229 | 2.09032717059e-06
6.58127 | 3.420213 | 2.25902681613e-06
6.59644 | 3.420197 | 2.4740604807e-06
6.61165 | 3.420181 | 2.74669902254e-06
6.62689 | 3.420165 | 3.08918125882e-06
6.64217 | 3.420149 | 3.51640849361e-06
6.65748 | 3.420134 | 4.04723242646e-06
6.67283 | 3.420117 | 4.70329301834e-06
6.68821 | 3.420102 | 5.50530365953e-06
6.70363 | 3.420086 | 6.46912384813e-06
6.71908 | 3.42007 | 7.60391866244e-06
6.73457 | 3.420055 | 8.91257917544e-06
6.75009 | 3.42004 | 1.0393193284e-05
6.76566 | 3.420025 | 1.20408324562e-05
6.78125 | 3.42001 | 1.38490321899e-05
6.79688 | 3.419995 | 1.58088518612e-05
6.81255 | 3.419981 | 1.79016638821e-05
6.82826 | 3.419967 | 2.0082890149e-05
6.844 | 3.419954 | 2.22605726706e-05
6.85978 | 3.419941 | 2.42834487817e-05
6.87559 | 3.419929 | 2.59585302024e-05
6.89144 | 3.419917 | 2.71048911677e-05
6.90732 | 3.419906 | 2.76209066165e-05
6.92325 | 3.419894 | 2.75228776458e-05
6.93921 | 3.419882 | 2.69293251117e-05
6.9552 | 3.41987 | 2.60054730425e-05
6.97124 | 3.419858 | 2.49072812561e-05
6.98731 | 3.419845 | 2.37536604932e-05
7.00342 | 3.419832 | 2.26273963197e-05
7.01956 | 3.419818 | 2.15883710751e-05
7.03574 | 3.419804 | 2.06839815508e-05
7.05196 | 3.419791 | 1.99513219135e-05
7.06822 | 3.419777 | 1.94128827661e-05
7.08451 | 3.419764 | 1.90708144028e-05
7.10084 | 3.41975 | 1.89051627208e-05
7.11721 | 3.419736 | 1.88790923963e-05
7.13362 | 3.419723 | 1.89495516253e-05
7.15006 | 3.41971 | 1.90780688024e-05
7.16655 | 3.419697 | 1.92366414265e-05
7.18307 | 3.419683 | 1.94075593009e-05
7.19963 | 3.419671 | 1.95794595128e-05
7.21622 | 3.419658 | 1.97428536949e-05
7.23286 | 3.419645 | 1.98870378544e-05
7.24953 | 3.419632 | 1.99988351291e-05
7.26624 | 3.41962 | 2.00628334807e-05
7.28299 | 3.419607 | 2.00629050446e-05
7.29978 | 3.419595 | 1.99852365198e-05
7.31661 | 3.419582 | 1.98231578485e-05
7.33348 | 3.41957 | 1.95827523126e-05
7.35038 | 3.419558 | 1.92866514246e-05
7.36733 | 3.419545 | 1.89729916072e-05
7.38431 | 3.419532 | 1.86890627428e-05
7.40133 | 3.41952 | 1.84825890166e-05
7.41839 | 3.419507 | 1.83947611599e-05
7.43549 | 3.419494 | 1.8457121994e-05
7.45264 | 3.419481 | 1.86911662913e-05
7.46982 | 3.419468 | 1.91081346197e-05
7.48704 | 3.419456 | 1.97074375872e-05
7.50429 | 3.419444 | 2.04744159655e-05
7.52159 | 3.419431 | 2.1379533082e-05
7.53893 | 3.419419 | 2.23808735861e-05
7.55631 | 3.419407 | 2.34299587043e-05
7.57373 | 3.419396 | 2.44787281949e-05
7.59119 | 3.419384 | 2.54847720795e-05
7.60869 | 3.419373 | 2.64130948757e-05
7.62623 | 3.419362 | 2.72346811676e-05
7.64381 | 3.419352 | 2.79238430444e-05
7.66143 | 3.419341 | 2.84563436804e-05
7.67909 | 3.419331 | 2.88096411203e-05
7.69679 | 3.41932 | 2.89654495633e-05
7.71454 | 3.41931 | 2.89139982389e-05
7.73232 | 3.4193 | 2.86585189654e-05
7.75015 | 3.419289 | 2.82178732817e-05
7.76801 | 3.419279 | 2.76253205447e-05
7.78592 | 3.419268 | 2.69230125676e-05
7.80387 | 3.419258 | 2.61540425077e-05
7.82186 | 3.419247 | 2.53553577402e-05
7.83989 | 3.419236 | 2.45540345512e-05
7.85796 | 3.419225 | 2.37673507641e-05
7.87608 | 3.419214 | 2.30053064679e-05
7.89423 | 3.419203 | 2.2273785138e-05
7.91243 | 3.419192 | 2.15772732831e-05
7.93067 | 3.419181 | 2.09207416722e-05
7.94895 | 3.419169 | 2.03107660784e-05
7.96728 | 3.419158 | 1.97555177286e-05
7.98564 | 3.419147 | 1.92631154646e-05
8.00405 | 3.419136 | 1.88383484432e-05
8.0225 | 3.419123902 | 1.8479431052e-05
8.041 | 3.419113 | 1.81779573331e-05
8.05953 | 3.419101 | 1.79240644732e-05
8.07811 | 3.41909 | 1.77145085673e-05
8.09673 | 3.419079 | 1.75578967329e-05
8.1154 | 3.419067 | 1.747275983e-05
8.13411 | 3.419056 | 1.74804560858e-05
8.15286 | 3.419044 | 1.75993595175e-05
8.17165 | 3.419033 | 1.7844728659e-05
8.19049 | 3.419021 | 1.82321222303e-05
8.20937 | 3.41901 | 1.87783180174e-05
8.2283 | 3.418999 | 1.94964178864e-05
8.24726 | 3.418987 | 2.03885403286e-05
8.26628 | 3.418976 | 2.14430431444e-05
8.28533 | 3.418965 | 2.26397342729e-05
8.30443 | 3.418954 | 2.3958567837e-05
8.32357 | 3.418943 | 2.53835783898e-05
8.34276 | 3.418932 | 2.68986071169e-05
8.36199 | 3.418922 | 2.84800179695e-05
8.38127 | 3.418912 | 3.00947450268e-05
8.40059 | 3.418902 | 3.17064500397e-05
8.41996 | 3.418892 | 3.32851370827e-05
8.43937 | 3.418882 | 3.48133296996e-05
8.45882 | 3.418873 | 3.62859366255e-05
8.47832 | 3.418863 | 3.77059340009e-05
8.49787 | 3.418854 | 3.90795203056e-05
8.51746 | 3.418844 | 4.04130877612e-05
8.53709 | 3.418835 | 4.17124663751e-05
8.55677 | 3.418826 | 4.29839352414e-05
8.5765 | 3.418817 | 4.42367224609e-05
8.59627 | 3.418808 | 4.54867825991e-05
8.61608 | 3.418798 | 4.676114009e-05
8.63595 | 3.418789 | 4.81006656602e-05
8.65585 | 3.41878 | 4.95579726447e-05
8.67581 | 3.418771 | 5.11873177137e-05
8.69581 | 3.418762 | 5.30267495059e-05
8.71585 | 3.418753 | 5.50779642359e-05
8.73594 | 3.418744 | 5.72931478192e-05
8.75608 | 3.418736 | 5.95770107543e-05
8.77627 | 3.418729 | 6.18055389108e-05
8.7965 | 3.418722 | 6.38547505925e-05
8.81678 | 3.418715 | 6.56279997643e-05
8.8371 | 3.418708 | 6.70722318376e-05
8.85747 | 3.418702 | 6.81796368316e-05
8.87789 | 3.418695 | 6.89773701984e-05
8.89836 | 3.418689 | 6.95114140521e-05
8.91887 | 3.418682 | 6.98302880774e-05
8.93943 | 3.418675 | 6.99722063521e-05
8.96004 | 3.418669 | 6.99572029108e-05
8.98069 | 3.418662 | 6.97848828526e-05
9.0014 | 3.418656 | 6.94380852247e-05
9.02215 | 3.418649 | 6.88921852037e-05
9.04294 | 3.418643 | 6.81277483438e-05
9.06379 | 3.418636 | 6.71421402925e-05
9.08469 | 3.418629 | 6.59547879014e-05
9.10563 | 3.418623 | 6.46031546377e-05
9.12662 | 3.418615 | 6.31309739783e-05
9.14766 | 3.418608 | 6.15747114966e-05
9.16874 | 3.4186 | 5.99550193206e-05
9.18988 | 3.418593 | 5.82772398981e-05
9.21107 | 3.418585 | 5.65398439512e-05
9.2323 | 3.418577 | 5.47457291824e-05
9.25358 | 3.418569 | 5.29104996029e-05
9.27491 | 3.418561 | 5.10641745106e-05
9.29629 | 3.418552 | 4.92465099371e-05
9.31772 | 3.418544 | 4.74988893393e-05
9.3392 | 3.418535 | 4.58567192668e-05
9.36073 | 3.418526 | 4.4344840932e-05
9.38231 | 3.418516 | 4.29767135469e-05
9.40394 | 3.418507 | 4.17563995921e-05
9.42562 | 3.418498 | 4.06818078956e-05
9.44735 | 3.418488 | 3.97477257743e-05
9.46913 | 3.418479 | 3.89477995907e-05
9.49095 | 3.418469 | 3.8275365769e-05
9.51283 | 3.418459 | 3.77239436113e-05
9.53476 | 3.418449 | 3.72889076696e-05
9.55674 | 3.41844 | 3.69718140401e-05
9.57877 | 3.41843 | 3.67867538115e-05
9.60085 | 3.41842 | 3.67643307727e-05
9.62299 | 3.41841 | 3.6947540597e-05
9.64517 | 3.4184 | 3.73783062029e-05
9.6674 | 3.418389 | 3.80818190823e-05
9.68969 | 3.418379 | 3.90588262628e-05
9.71203 | 3.418369 | 4.02896298144e-05
9.73442 | 3.418359 | 4.17442890155e-05
9.75686 | 3.41835 | 4.33916331558e-05
9.77935 | 3.41834 | 4.52046477218e-05
9.80189 | 3.41833 | 4.71643744415e-05
9.82449 | 3.418321 | 4.92640219004e-05
9.84713 | 3.418312 | 5.15110188696e-05
9.86983 | 3.418303 | 5.39224800161e-05
9.89259 | 3.418293 | 5.6511165574e-05
9.91539 | 3.418285 | 5.92668485842e-05
9.93825 | 3.418276 | 6.21482427204e-05
9.96116 | 3.418267 | 6.51016425369e-05
9.98412 | 3.418259 | 6.81041916138e-05
10.0071 | 3.418251 | 7.12001300311e-05
10.0302 | 3.418242 | 7.44913364789e-05
10.0533 | 3.418234 | 7.80776701105e-05
10.0765 | 3.418226 | 8.19896127069e-05
10.0997 | 3.418219 | 8.61636385062e-05
10.123 | 3.418212 | 9.04721517943e-05
10.1464 | 3.418205 | 9.47768179508e-05
10.1697 | 3.4182 | 9.89673628251e-05
10.1932 | 3.418194 | 0.0001029709
10.2167 | 3.418189 | 0.0001067405
10.2402 | 3.418184 | 0.0001102375
10.2638 | 3.41818 | 0.0001134212
10.2875 | 3.418175 | 0.0001162464
10.3112 | 3.418171 | 0.0001186715
10.335 | 3.418167 | 0.0001206727
10.3588 | 3.418163 | 0.0001222554
10.3827 | 3.418159 | 0.0001234539
10.4066 | 3.418154 | 0.000124312
10.4306 | 3.41815 | 0.0001248528
10.4547 | 3.418145 | 0.0001250673
10.4788 | 3.41814 | 0.0001249512
10.5029 | 3.418135 | 0.0001245706
10.5271 | 3.418129 | 0.0001240935
10.5514 | 3.418122 | 0.000123739
10.5757 | 3.418115 | 0.0001236858
10.6001 | 3.418108 | 0.0001240371192
10.6245 | 3.4181 | 0.0001248691
10.649 | 3.418092 | 0.0001262781
10.6736 | 3.418084 | 0.0001283364
10.6982 | 3.418076 | 0.0001309937
10.7228 | 3.418069 | 0.000134049
10.7476 | 3.418062 | 0.0001372587
10.7723 | 3.418055 | 0.0001405006
10.7972 | 3.418048 | 0.0001438549
10.8221 | 3.418042 | 0.0001475416
10.847 | 3.418035 | 0.000151774
10.872 | 3.418028 | 0.0001566353
10.8971 | 3.418023 | 0.0001620412
10.9222 | 3.418018 | 0.0001677824
10.9474 | 3.418014 | 0.0001735982
10.9726 | 3.418011 | 0.0001792409
10.9979 | 3.418008 | 0.0001845137
11.0233 | 3.418007 | 0.0001892852
11.0487 | 3.418006 | 0.0001934887
11.0741 | 3.418004 | 0.0001971135
11.0997 | 3.418004 | 0.000200191
11.1253 | 3.418003 | 0.0002027774
11.1509 | 3.418003 | 0.0002049341
11.1766 | 3.418002 | 0.0002067105
11.2024 | 3.418002 | 0.0002081318
11.2282 | 3.418001 | 0.0002091942
11.2541 | 3.418 | 0.0002098713
11.28 | 3.418 | 0.0002101307
11.306 | 3.417999 | 0.0002099589
11.3321 | 3.417999 | 0.0002093853
11.3582 | 3.417998 | 0.0002084927
11.3844 | 3.417997 | 0.0002073985
11.4106 | 3.417995 | 0.0002062043
11.4369 | 3.417994 | 0.0002049303
11.4633 | 3.417993 | 0.0002034692
11.4897 | 3.417992 | 0.000201595
11.5162 | 3.417991 | 0.0001990387
11.5428 | 3.41799 | 0.0001956035
11.5694 | 3.417989 | 0.0001912641
11.596 | 3.417987 | 0.0001862012
11.6228 | 3.417983 | 0.0001807545
11.6496 | 3.417978 | 0.0001753195
11.6764 | 3.417972 | 0.0001702354
11.7033 | 3.417966 | 0.0001657066
11.7303 | 3.417959 | 0.0001617752
11.7574 | 3.417952 | 0.0001583423
11.7845 | 3.417944 | 0.0001552261
11.8116 | 3.417937 | 0.0001522444
11.8389 | 3.417928 | 0.0001493138
11.8662 | 3.41792 | 0.0001465464
11.8935 | 3.41791 | 0.0001443071
11.9209 | 3.417898 | 0.0001431846
11.9484 | 3.417886 | 0.0001438441
11.9759 | 3.417873 | 0.0001467896
12.0036 | 3.417862 | 0.0001521312
12.0312 | 3.417852 | 0.0001594792
12.059 | 3.417845 | 0.0001680372
12.0868 | 3.41784 | 0.0001768492
12.1146 | 3.417838 | 0.0001850646
12.1425 | 3.417837 | 0.0001920846
12.1705 | 3.417838 | 0.0001975512
12.1986 | 3.41784 | 0.00020125
12.2267 | 3.417842 | 0.0002030402
12.2549 | 3.417844 | 0.0002028682
12.2832 | 3.417846 | 0.0002008318
12.3115 | 3.417846 | 0.0001972191
12.3398 | 3.417845 | 0.0001924709
12.3683 | 3.417842 | 0.0001870783
12.3968 | 3.417837 | 0.0001814719
12.4254 | 3.41783 | 0.0001759876
12.454 | 3.41782 | 0.0001711388
12.4827 | 3.417808 | 0.0001684853
12.5115 | 3.417794 | 0.0001705876
12.5404 | 3.417783 | 0.000177628
12.5693 | 3.417777 | 0.0001858949
12.5982 | 3.417774 | 0.0001922654
12.6273 | 3.417772 | 0.0001965379
12.6564 | 3.417769 | 0.0001995396
12.6856 | 3.417767 | 0.0002018292
12.7148 | 3.417764 | 0.0002036843
12.7441 | 3.417761 | 0.0002052799
12.7735 | 3.417758 | 0.0002067576
12.8029 | 3.417754 | 0.0002082332
12.8325 | 3.417750126 | 0.0002097889
12.862 | 3.417746 | 0.000211473
12.8917 | 3.417742 | 0.0002133085
12.9214 | 3.417738 | 0.0002153001
12.9512 | 3.417735 | 0.0002174397
12.9811 | 3.417731 | 0.0002197111
13.011 | 3.417727 | 0.0002220984
13.041 | 3.417723 | 0.0002245941
13.071 | 3.41772 | 0.0002272078
13.1012 | 3.417716 | 0.0002299685
13.1314 | 3.417712 | 0.0002329232
13.1616 | 3.417709 | 0.0002361335
13.192 | 3.417705 | 0.0002396709
13.2224 | 3.417702 | 0.0002436132
13.2529 | 3.417699 | 0.0002480434
13.2834 | 3.417696 | 0.0002530531
13.314 | 3.417693 | 0.0002587476
13.3447 | 3.417691 | 0.0002652447
13.3755 | 3.417689 | 0.0002726681
13.4063 | 3.417689 | 0.0002811428
13.4372 | 3.417691 | 0.0002907729
13.4682 | 3.417696 | 0.000301419
13.4993 | 3.417705 | 0.000311804
13.5304 | 3.41772 | 0.0003185342
13.5616 | 3.417736 | 0.0003182586
13.5928 | 3.41775 | 0.0003119735
13.6242 | 3.417759 | 0.0003036404
13.6556 | 3.417766 | 0.0002953468
13.6871 | 3.417772278 | 0.0002869859
13.7186 | 3.417778 | 0.0002781548
13.7502 | 3.417782 | 0.000268713
13.7819 | 3.417785 | 0.0002586406
13.8137 | 3.417788 | 0.0002479309
13.8455 | 3.41779 | 0.0002365268
13.8775 | 3.417792 | 0.0002242674
13.9094 | 3.417792 | 0.0002108861
13.9415 | 3.417791 | 0.0001960843
13.9737 | 3.417788 | 0.0001797049
14.0059 | 3.417782 | 0.0001621129
14.0382 | 3.417772 | 0.0001447263
14.0705 | 3.417758 | 0.0001297632
14.1029 | 3.417741 | 0.000118479
14.1355 | 3.417725 | 0.0001102798719
14.168 | 3.417708 | 0.0001043008
14.2007 | 3.417692 | 0.0001003322
14.2334 | 3.417676 | 9.82107385851e-05
14.2663 | 3.417661 | 9.76162960215e-05
14.2991 | 3.417647 | 9.82977552815e-05
14.3321 | 3.417633 | 0.0001001257
14.3651 | 3.417621 | 0.0001029943
14.3983 | 3.41761 | 0.0001066641
14.4314 | 3.417601 | 0.0001105961
14.4647 | 3.417593 | 0.0001139469
14.4981 | 3.417587 | 0.000115931
14.5315 | 3.417581 | 0.0001163865
14.565 | 3.417573 | 0.0001159281
14.5986 | 3.417565 | 0.0001154217
14.6322 | 3.417556 | 0.0001153675
14.6659 | 3.417547 | 0.0001157937
14.6997 | 3.417538 | 0.0001165308
14.7336 | 3.417529 | 0.0001174382
14.7676 | 3.41752 | 0.0001184498
14.8016 | 3.417511 | 0.0001195424
14.8358 | 3.417502 | 0.0001207082
14.87 | 3.417492 | 0.0001219436
14.9042 | 3.417483 | 0.0001232477
14.9386 | 3.417474 | 0.0001246211
14.973 | 3.417464 | 0.0001260654
15.0076 | 3.417455 | 0.0001275831
15.0421 | 3.417445 | 0.0001291762
15.0768 | 3.417435 | 0.0001308459
15.1116 | 3.417424 | 0.0001325869
15.1464 | 3.417414 | 0.0001343767
15.1813 | 3.417403 | 0.0001361607
15.2163 | 3.417392 | 0.0001378572
15.2514 | 3.417381 | 0.0001394077
15.2866 | 3.417369 | 0.0001408508
15.3218 | 3.417355 | 0.000142335
15.3571 | 3.417342 | 0.0001440314
15.3925 | 3.417327 | 0.0001460301
15.428 | 3.417312 | 0.0001483251
15.4636 | 3.417295 | 0.0001508756
15.4992 | 3.417277 | 0.0001536655
15.535 | 3.417258 | 0.0001567201
15.5708 | 3.417237 | 0.0001600983
15.6067 | 3.417214 | 0.0001638826
15.6426 | 3.417188 | 0.0001681753
15.6787 | 3.417159 | 0.0001731036
15.7148 | 3.417126 | 0.000178865
15.7511 | 3.417086 | 0.0001859511
15.7874 | 3.417038 | 0.0001959477
15.8238 | 3.416976 | 0.0002134555
15.8602 | 3.416898 | 0.0002486384
15.8968 | 3.41681 | 0.0003168735
15.9335 | 3.416733 | 0.0004304728
15.9702 | 3.416695 | 0.0005845088
16.007 | 3.416719 | 0.0007508379
16.0439 | 3.4168 | 0.0008920806
16.0809 | 3.41691 | 0.0009855287
16.118 | 3.417018 | 0.001034123
16.1551 | 3.417108 | 0.00105704
16.1923 | 3.417180036 | 0.001073258
16.2297 | 3.417244 | 0.001092247
16.2671 | 3.41731 | 0.001113968
16.3046 | 3.417384 | 0.001133139723
16.3422 | 3.417464 | 0.001143516
16.3798 | 3.417548 | 0.001140729
16.4176 | 3.417632 | 0.001123535
16.4555 | 3.417709 | 0.001093466
16.4934 | 3.41778 | 0.001053142
16.5314 | 3.417843 | 0.001004366
16.5695 | 3.417897 | 0.0009475867
16.6077 | 3.417941 | 0.0008833017
16.646 | 3.417971 | 0.0008139455
16.6844 | 3.417985 | 0.0007441107
16.7228 | 3.417986 | 0.0006787666
16.7614 | 3.417977 | 0.0006212243
16.8 | 3.417961 | 0.0005724711
16.8388 | 3.417942 | 0.0005318454
16.8776 | 3.417922 | 0.0004980491
16.9165 | 3.417901 | 0.0004698025
16.9555 | 3.417881 | 0.0004460775
16.9946 | 3.417861 | 0.0004261104
17.0337 | 3.417840684 | 0.0004093503
17.073 | 3.417822 | 0.0003954031
17.1124 | 3.417803 | 0.0003839846
17.1518 | 3.417785 | 0.0003748875
17.1913 | 3.417767 | 0.0003679615
17.231 | 3.41775 | 0.0003631069
17.2707 | 3.417734 | 0.0003602777
17.3105 | 3.417719 | 0.000359489
17.3504 | 3.417704 | 0.0003608171
17.3904 | 3.417691 | 0.0003643679
17.4305 | 3.41768 | 0.0003701818
17.4707 | 3.41767 | 0.0003780582336
17.511 | 3.417665 | 0.0003873493
17.5513 | 3.417664 | 0.0003968554
17.5918 | 3.417666 | 0.0004049854
17.6323 | 3.417672 | 0.0004102258
17.673 | 3.417679 | 0.0004117383
17.7137 | 3.417685 | 0.0004097313
17.7546 | 3.41769 | 0.0004053386
17.7955 | 3.417692 | 0.0004000468
17.8365 | 3.417693 | 0.0003950223
17.8776 | 3.417692 | 0.0003907321
17.9188 | 3.417692 | 0.0003870212
17.9601 | 3.417692 | 0.0003834893
18.0015 | 3.417692 | 0.000379857
18.043 | 3.417692 | 0.0003761001
18.0846 | 3.417691 | 0.0003723473
18.1263 | 3.417690592 | 0.000368702
18.1681 | 3.41769 | 0.000365144
18.21 | 3.41769 | 0.0003615584
18.252 | 3.417689 | 0.0003578286
18.2941 | 3.417688 | 0.0003539121
18.3362 | 3.417687 | 0.0003498569
18.3785 | 3.417686 | 0.0003457714
18.4209 | 3.417684 | 0.0003417793
18.4633 | 3.417682 | 0.0003379846
18.5059 | 3.41768 | 0.0003344567
18.5485 | 3.417677 | 0.00033123
18.5913 | 3.417675 | 0.0003283129
18.6342 | 3.417672 | 0.0003256976
18.6771 | 3.41767 | 0.0003233694
18.7202 | 3.417667 | 0.0003213111
18.7633 | 3.417665 | 0.0003195048
18.8066 | 3.417663 | 0.00031793
18.8499 | 3.417661 | 0.0003165605
18.8934 | 3.417659 | 0.000315359
18.9369 | 3.417657 | 0.000314273
18.9806 | 3.417656 | 0.0003132305
19.0244 | 3.417655 | 0.0003121413
19.0682 | 3.417654 | 0.0003109094
19.1122 | 3.417654 | 0.0003094612
19.1562 | 3.417653 | 0.0003077851
19.2004 | 3.417652 | 0.0003059573
19.2446 | 3.417651 | 0.0003041247
19.289 | 3.41765 | 0.0003024371
19.3335 | 3.417649 | 0.0003009662
19.378 | 3.417648 | 0.000299664
19.4227 | 3.417648 | 0.0002983891
19.4675 | 3.417648 | 0.0002969765
19.5124 | 3.417648 | 0.0002953046
19.5573 | 3.417648 | 0.0002933261
19.6024 | 3.417648 | 0.0002910645
19.6476 | 3.417648 | 0.0002885912
19.6929 | 3.417647 | 0.0002860005
19.7383 | 3.417647 | 0.0002833902
19.7838 | 3.417646 | 0.0002808476
19.8294 | 3.417645 | 0.0002784404
19.8751 | 3.417643 | 0.0002762128
19.9209 | 3.417642 | 0.0002741833
19.9669 | 3.417641 | 0.0002723462
20.0129 | 3.41764 | 0.0002706756
20.059 | 3.417639 | 0.0002691297
20.1053 | 3.417639 | 0.0002676567
20.1516 | 3.417638 | 0.0002661997
20.1981 | 3.417638 | 0.0002647014
20.2446 | 3.417638 | 0.0002631072
20.2913 | 3.417638 | 0.0002613679
20.3381 | 3.417638 | 0.0002594412
20.385 | 3.417639 | 0.0002572921
20.432 | 3.417639 | 0.0002548943
20.4791 | 3.41764 | 0.0002522302
20.5263 | 3.417641 | 0.0002492919
20.5736 | 3.417641 | 0.0002460813
20.621 | 3.417641 | 0.0002426108
20.6685 | 3.417642 | 0.0002389034
20.7162 | 3.417641 | 0.0002349918
20.7639 | 3.417641 | 0.0002309174
20.8118 | 3.41764 | 0.000226728
20.8598 | 3.417639 | 0.000222476
20.9079 | 3.417638 | 0.0002182146
20.9561 | 3.417636 | 0.0002139953
21.0044 | 3.417635 | 0.0002098646
21.0528 | 3.417633 | 0.0002058616
21.1013 | 3.41763 | 0.000202016
21.15 | 3.417628 | 0.0001983471
21.1987 | 3.417625 | 0.0001948637
21.2476 | 3.417623 | 0.000191565
21.2966 | 3.41762 | 0.0001884421
21.3457 | 3.417618 | 0.0001854806
21.3949 | 3.417615 | 0.0001826622
21.4442 | 3.417612 | 0.000179968
21.4936 | 3.417609 | 0.0001773799
21.5432 | 3.417607 | 0.0001748824
21.5928 | 3.417604 | 0.0001724635
21.6426 | 3.417602 | 0.0001701145
21.6925 | 3.417599 | 0.0001678305
21.7425 | 3.417596 | 0.0001656088
21.7926 | 3.417594 | 0.0001634485
21.8429 | 3.417591 | 0.0001613491
21.8932 | 3.417588 | 0.0001593101
21.9437 | 3.417586 | 0.0001573303
21.9943 | 3.417583 | 0.0001554073
22.045 | 3.417581 | 0.0001535378
22.0958 | 3.417578 | 0.0001517173
22.1467 | 3.417576 | 0.0001499406
22.1978 | 3.417573 | 0.0001482021
22.249 | 3.41757 | 0.0001464962
22.3003 | 3.417568 | 0.000144817
22.3517 | 3.417565 | 0.0001431594
22.4032 | 3.417563 | 0.0001415187
22.4548 | 3.417561 | 0.0001398911
22.5066 | 3.417558 | 0.0001382735
22.5585 | 3.417556 | 0.0001366643
22.6105 | 3.417553 | 0.0001350626
22.6626 | 3.417551 | 0.0001334689
22.7149 | 3.417549 | 0.0001318846
22.7672 | 3.417546 | 0.0001303119
22.8197 | 3.417544 | 0.0001287538
22.8723 | 3.417542 | 0.0001272134
22.925 | 3.417539 | 0.0001256944
22.9779 | 3.417536 | 0.0001242002
23.0308 | 3.417534 | 0.0001227341
23.0839 | 3.417531 | 0.0001212991
23.1372 | 3.417529 | 0.0001198976
23.1905 | 3.417526 | 0.0001185318
23.2439 | 3.417523 | 0.0001172033
23.2975 | 3.417521 | 0.0001159136
23.3512 | 3.417518 | 0.0001146635
23.4051 | 3.417516 | 0.0001134542
23.459 | 3.417513 | 0.0001122864
23.5131 | 3.417511 | 0.000111161
23.5673 | 3.417508 | 0.0001100791
23.6216 | 3.417505 | 0.0001090411
23.6761 | 3.417503 | 0.0001080475
23.7307 | 3.4175 | 0.0001070982
23.7854 | 3.417497 | 0.0001061928
23.8402 | 3.417495 | 0.0001053302
23.8952 | 3.417492 | 0.0001045092
23.9502 | 3.417489 | 0.0001037281
24.0055 | 3.417487 | 0.0001029855
24.0608 | 3.417484 | 0.0001022795
24.1163 | 3.417482 | 0.0001016087
24.1718 | 3.417479 | 0.0001009715
24.2276 | 3.417476 | 0.0001003666
24.2834 | 3.417474 | 9.97928828468e-05
24.3394 | 3.417471 | 9.92492983787e-05
24.3955 | 3.417469 | 9.873512122e-05
24.4517 | 3.417466 | 9.82497520318e-05
24.5081 | 3.417464 | 9.77927483976e-05
24.5646 | 3.417461 | 9.73638200393e-05
24.6212 | 3.417459 | 9.69627130063e-05
24.678 | 3.417456 | 9.65892188485e-05
24.7349 | 3.417454 | 9.62432116143e-05
24.7919 | 3.417451185 | 9.59247960442e-05
24.8491 | 3.417449 | 9.56346235211e-05
24.9063 | 3.417446 | 9.53742633294e-05
24.9638 | 3.417444 | 9.51464188724e-05
25.0213 | 3.417441 | 9.49548485119e-05
25.079 | 3.417439 | 9.48037364546e-05
25.1368 | 3.417436 | 9.46967672999e-05
25.1947 | 3.417434 | 9.46364401272e-05
25.2528 | 3.417431 | 9.4623965928e-05
25.311 | 3.417429 | 9.46599762036e-05
25.3694 | 3.417426 | 9.47457312882e-05
25.4279 | 3.417424 | 9.4884391925e-05
25.4865 | 3.417421 | 9.5082441299e-05
25.5452 | 3.417419 | 9.53513157868e-05
25.6041 | 3.417416 | 9.57095374352e-05
25.6631 | 3.417413 | 9.61845528249e-05
25.7223 | 3.417411 | 9.68131914533e-05
25.7816 | 3.417408 | 9.76384612594e-05
25.841 | 3.417405 | 9.87016539316e-05
25.9006 | 3.417403 | 0.0001000294
25.9603 | 3.417401 | 0.0001016188
26.0202 | 3.417399 | 0.0001034252
26.0801 | 3.417397 | 0.0001053588
26.1403 | 3.417396 | 0.0001072936
26.2005 | 3.417396 | 0.0001090885
26.2609 | 3.417395 | 0.0001106146
26.3215 | 3.417395 | 0.0001117801
26.3821 | 3.417396 | 0.0001125463
26.4429 | 3.417396 | 0.0001129276
26.5039 | 3.417396 | 0.0001129814
26.565 | 3.417396 | 0.0001127879
26.6262 | 3.417395 | 0.0001124321
26.6876 | 3.417394 | 0.0001119884
26.7491 | 3.417394 | 0.000111513
26.8108 | 3.417393 | 0.0001110428
26.8726 | 3.417392 | 0.0001105984
26.9346 | 3.417391 | 0.0001101881
26.9967 | 3.41739 | 0.0001098136
27.0589 | 3.417389 | 0.0001094726
27.1213 | 3.417388 | 0.0001091618
27.1838 | 3.417387 | 0.0001088777
27.2464 | 3.417386 | 0.0001086175
27.3093 | 3.417384 | 0.0001083787
27.3722 | 3.417383 | 0.0001081594
27.4353 | 3.417382 | 0.0001079582
27.4986 | 3.417381 | 0.0001077737
27.5619 | 3.417379 | 0.0001076048
27.6255 | 3.417378 | 0.0001074505
27.6892 | 3.417377 | 0.0001073096
27.753 | 3.417376 | 0.0001071815
27.817 | 3.417374 | 0.0001070651
27.8811 | 3.417373 | 0.0001069596
27.9454 | 3.417372 | 0.0001068645
28.0098 | 3.417371 | 0.000106779
28.0744 | 3.41737 | 0.0001067025
28.1391 | 3.417368 | 0.0001066347
28.2039 | 3.417367 | 0.0001065751
28.269 | 3.417366 | 0.0001065234
28.3341 | 3.417365 | 0.0001064796
28.3994 | 3.417364 | 0.0001064436
28.4649 | 3.417362 | 0.0001064154
28.5305 | 3.417361 | 0.0001063951
28.5963 | 3.41736 | 0.0001063828
28.6622 | 3.417359 | 0.0001063787
28.7283 | 3.417358 | 0.000106383
28.7945 | 3.417356 | 0.000106396
28.8609 | 3.417355 | 0.000106418
28.9274 | 3.417354 | 0.0001064493
28.9941 | 3.417353 | 0.0001064903
29.061 | 3.417352 | 0.0001065415
29.1279 | 3.417351 | 0.0001066034
29.1951 | 3.417349 | 0.0001066768
29.2624 | 3.417348 | 0.0001067627
29.3299 | 3.417347 | 0.0001068621
29.3975 | 3.417346 | 0.0001069765
29.4652 | 3.417345 | 0.0001071073
29.5332 | 3.417344 | 0.0001072561
29.6012 | 3.417342 | 0.0001074241
29.6695 | 3.417341 | 0.0001076116
29.7379 | 3.41734 | 0.0001078178
29.8064 | 3.417339 | 0.0001080403
29.8751 | 3.417338 | 0.0001082745
29.944 | 3.417337 | 0.0001085137
30.013 | 3.417336 | 0.0001087498
30.0822 | 3.417335 | 0.0001089741
30.1516 | 3.417334 | 0.0001091789
30.2211 | 3.417333 | 0.0001093589
30.2907 | 3.417332 | 0.0001095131
30.3606 | 3.417331 | 0.0001096453
30.4306 | 3.41733 | 0.0001097644
30.5007 | 3.417329 | 0.0001098834
30.571 | 3.417328 | 0.0001100179
30.6415 | 3.417327 | 0.0001101838
30.7121 | 3.417326 | 0.0001103962
30.7829 | 3.417325 | 0.0001106673
30.8539 | 3.417323 | 0.0001110066
30.925 | 3.417322 | 0.0001114209
30.9963 | 3.417321 | 0.0001119153
31.0678 | 3.41732 | 0.0001124952
31.1394 | 3.417319 | 0.0001131671
31.2112 | 3.417317 | 0.0001139395
31.2831 | 3.417317 | 0.0001148223361
31.3552 | 3.417316 | 0.000115824
31.4275 | 3.417315 | 0.0001169455
31.5 | 3.417314 | 0.0001181729
31.5726 | 3.417314 | 0.0001194704
31.6453 | 3.417314 | 0.0001207754
31.7183 | 3.417314 | 0.0001220014
31.7914 | 3.417314 | 0.000123049
31.8647 | 3.417315 | 0.0001238237
31.9382 | 3.417316 | 0.000124257
32.0118 | 3.417317 | 0.0001243222
32.0856 | 3.417317 | 0.0001240411
32.1595 | 3.417318 | 0.0001234778
32.2337 | 3.417318 | 0.0001227227
32.308 | 3.417318 | 0.0001218724
32.3825 | 3.417318 | 0.0001210119
32.4571 | 3.417318 | 0.0001202036
32.5319 | 3.417317 | 0.0001194843
32.6069 | 3.417317 | 0.0001188681
32.6821 | 3.417316 | 0.0001183534
32.7574 | 3.417315 | 0.0001179295
32.8329 | 3.417314 | 0.0001175823
32.9086 | 3.417313 | 0.000117298
32.9845 | 3.417313 | 0.0001170645
33.0605 | 3.417312 | 0.0001168719
33.1367 | 3.417311 | 0.0001167125903
33.2131 | 3.41731 | 0.0001165806
33.2897 | 3.41731 | 0.0001164712
33.3664 | 3.417309 | 0.0001163808
33.4434 | 3.417308 | 0.0001163063
33.5205 | 3.417308 | 0.0001162453
33.5977 | 3.417307 | 0.0001161959
33.6752 | 3.417306 | 0.0001161564
33.7528 | 3.417305 | 0.0001161254852
33.8306 | 3.417305 | 0.0001161021
33.9086 | 3.417304 | 0.0001160854
33.9868 | 3.417304 | 0.0001160746
34.0651 | 3.417303 | 0.000116069
34.1436 | 3.417302 | 0.000116068
34.2224 | 3.417301 | 0.0001160711
34.3012 | 3.417301 | 0.0001160777
34.3803 | 3.4173 | 0.0001160875
34.4596 | 3.4173 | 0.0001161001
34.539 | 3.417299 | 0.000116115
34.6186 | 3.417298 | 0.0001161321
34.6984 | 3.417298 | 0.000116151
34.7784 | 3.417297 | 0.0001161716
34.8586 | 3.417297 | 0.0001161936
34.939 | 3.417296 | 0.0001162169
35.0195 | 3.417296 | 0.0001162413
35.1002 | 3.417295 | 0.0001162668
35.1811 | 3.417294 | 0.0001162931
35.2622 | 3.417294 | 0.0001163203
35.3435 | 3.417293 | 0.0001163481
35.425 | 3.417292 | 0.0001163765
35.5067 | 3.417292 | 0.0001164054
35.5885 | 3.417291 | 0.0001164346
35.6706 | 3.41729 | 0.0001164642
35.7528 | 3.41729 | 0.0001164939
35.8352 | 3.41729 | 0.0001165237
35.9178 | 3.417289 | 0.0001165535
36.0006 | 3.417289 | 0.0001165833
36.0836 | 3.417288 | 0.0001166129
36.1668 | 3.417287 | 0.0001166423
36.2502 | 3.417287 | 0.0001166715
36.3337 | 3.417286 | 0.0001167004
36.4175 | 3.417286 | 0.0001167291
36.5014 | 3.417285 | 0.0001167576
36.5856 | 3.417285 | 0.0001167861
36.6699 | 3.417284 | 0.0001168148
36.7544 | 3.417284 | 0.0001168442
36.8392 | 3.417283 | 0.0001168749
36.9241 | 3.417283 | 0.0001169078
37.0092 | 3.417282 | 0.0001169441
37.0945 | 3.417281 | 0.000116985
37.18 | 3.417281 | 0.000117032
37.2658 | 3.41728 | 0.0001170867
37.3517 | 3.41728 | 0.0001171504
37.4378 | 3.417279 | 0.000117224
37.5241 | 3.417279 | 0.0001173079
37.6106 | 3.417278 | 0.0001174019
37.6973 | 3.417277 | 0.0001175049
37.7842 | 3.417277 | 0.0001176152
37.8713 | 3.417277 | 0.0001177305
37.9586 | 3.417276 | 0.0001178484
38.0461 | 3.417276 | 0.0001179661
38.1338 | 3.417275 | 0.0001180811
38.2217 | 3.417275 | 0.0001181912
38.3098 | 3.417274 | 0.0001182947
38.3981 | 3.417274 | 0.0001183902
38.4866 | 3.417273 | 0.0001184768
38.5754 | 3.417273 | 0.0001185541
38.6643 | 3.417272 | 0.0001186221
38.7534 | 3.417272 | 0.0001186809
38.8427 | 3.417271 | 0.0001187313
38.9323 | 3.417271 | 0.0001187744
39.022 | 3.41727 | 0.0001188117
39.112 | 3.41727 | 0.0001188453
39.2021 | 3.417269 | 0.0001188779
39.2925 | 3.417269 | 0.0001189125476
39.3831 | 3.417269 | 0.0001189529
39.4739 | 3.417268 | 0.000119003
39.5649 | 3.417267 | 0.0001190667
39.6561 | 3.417267 | 0.0001191477
39.7475 | 3.417266 | 0.0001192491
39.8391 | 3.417266 | 0.0001193729
39.931 | 3.417265 | 0.0001195195
40.023 | 3.417265 | 0.0001196875
40.1153 | 3.417264 | 0.0001198732
40.2078 | 3.417264 | 0.0001200713
40.3004 | 3.417263 | 0.0001202744
40.3934 | 3.417263 | 0.0001204744
40.4865 | 3.417263 | 0.0001206628
40.5798 | 3.417262 | 0.0001208319
40.6733 | 3.417262 | 0.0001209759
40.7671 | 3.417261 | 0.0001210912
40.8611 | 3.417261 | 0.0001211774
40.9553 | 3.417261 | 0.000121237
41.0497 | 3.41726 | 0.0001212751
41.1443 | 3.41726 | 0.0001212990836
41.2392 | 3.417259 | 0.0001213171
41.3342 | 3.417259 | 0.0001213379
41.4295 | 3.417258 | 0.0001213694
41.525 | 3.417258 | 0.0001214187
41.6207 | 3.417257 | 0.0001214914
41.7167 | 3.417256 | 0.0001215913
41.8129 | 3.417256 | 0.000121721
41.9092 | 3.417255 | 0.0001218814
42.0059 | 3.417255 | 0.0001220725
42.1027 | 3.417254 | 0.000122293
42.1998 | 3.417254 | 0.000122541
42.297 | 3.417253 | 0.000122814
42.3945 | 3.417253 | 0.000123109
42.4923 | 3.417252 | 0.0001234228
42.5902 | 3.417252 | 0.0001237523
42.6884 | 3.417251 | 0.0001240945
42.7868 | 3.41725 | 0.0001244466
42.8854 | 3.41725 | 0.0001248062
42.9843 | 3.41725 | 0.0001251714
43.0834 | 3.417249 | 0.0001255406
43.1827 | 3.417249 | 0.0001259126
43.2823 | 3.417248 | 0.0001262864
43.382 | 3.417248 | 0.0001266616
43.482 | 3.417247 | 0.0001270376
43.5823 | 3.417247 | 0.0001274141
43.6827 | 3.417247 | 0.0001277909
43.7834 | 3.417246 | 0.0001281678
43.8844 | 3.417246 | 0.0001285448
43.9855 | 3.417245 | 0.0001289217
44.0869 | 3.417245 | 0.0001292986
44.1886 | 3.417245 | 0.0001296753
44.2904 | 3.417245 | 0.0001300519
44.3925 | 3.417244 | 0.0001304283
44.4949 | 3.417244 | 0.0001308044
44.5974 | 3.417244 | 0.0001311804
44.7002 | 3.417244 | 0.0001315561
44.8033 | 3.417243 | 0.0001319316
44.9066 | 3.417243 | 0.0001323069
45.0101 | 3.417243 | 0.0001326819
45.1138 | 3.417242 | 0.0001330568
45.2178 | 3.417242 | 0.0001334314
45.3221 | 3.417242 | 0.0001338058
45.4266 | 3.417242 | 0.00013418
45.5313 | 3.417241 | 0.0001345541
45.6362 | 3.417241 | 0.000134928
45.7414 | 3.417241 | 0.0001353017
45.8469 | 3.417241 | 0.0001356753
45.9526 | 3.417241 | 0.0001360489
46.0585 | 3.41724 | 0.0001364224
46.1647 | 3.41724 | 0.0001367959
46.2711 | 3.41724 | 0.0001371694
46.3778 | 3.41724 | 0.0001375429138
46.4847 | 3.41724 | 0.0001379166
46.5918 | 3.41724 | 0.0001382905
46.6992 | 3.417239 | 0.0001386647
46.8069 | 3.417239 | 0.0001390393
46.9148 | 3.417239 | 0.0001394146
47.023 | 3.417239 | 0.0001397905
47.1313 | 3.417239 | 0.0001401675
47.24 | 3.417238 | 0.0001405458
47.3489 | 3.417238 | 0.0001409258
47.458 | 3.417238 | 0.0001413078
47.5675 | 3.417238 | 0.0001416923
47.6771 | 3.417238 | 0.0001420798
47.787 | 3.417238 | 0.0001424709
47.8972 | 3.417237 | 0.0001428661
48.0076 | 3.417237 | 0.0001432661
48.1183 | 3.417237 | 0.0001436714
48.2292 | 3.417237 | 0.0001440825
48.3404 | 3.417237 | 0.0001444998
48.4518 | 3.417237 | 0.0001449239
48.5635 | 3.417236 | 0.0001453548
48.6754 | 3.417237 | 0.0001457927
48.7876 | 3.417236 | 0.0001462376
48.9001 | 3.417236 | 0.0001466893
49.0128 | 3.417236 | 0.0001471475
49.1258 | 3.417236 | 0.0001476119
49.2391 | 3.417236 | 0.0001480819
49.3526 | 3.417236 | 0.0001485569
49.4664 | 3.417236 | 0.0001490364
49.5804 | 3.417236 | 0.0001495196
49.6947 | 3.417236 | 0.0001500061
49.8092 | 3.417236 | 0.0001504952
49.9241 | 3.417235298 | 0.0001509863
50.0391 | 3.417236 | 0.000151479
50.1545 | 3.417236 | 0.0001519727166
50.2701 | 3.417235347 | 0.0001524672
50.386 | 3.417235 | 0.000152962
50.5022 | 3.417236 | 0.0001534569
50.6186 | 3.417236 | 0.0001539516
50.7353 | 3.417236 | 0.0001544461
50.8522 | 3.417236 | 0.0001549402
50.9694 | 3.417236 | 0.0001554337
51.0869 | 3.417236 | 0.0001559266
51.2047 | 3.417236 | 0.0001564188
51.3227 | 3.417236215 | 0.0001569103
51.4411 | 3.417236 | 0.000157401
51.5596 | 3.417236 | 0.0001578909
51.6785 | 3.417236 | 0.0001583799
51.7976 | 3.417236 | 0.0001588682
51.917 | 3.417237 | 0.0001593556
52.0367 | 3.417237 | 0.0001598421
52.1567 | 3.417237 | 0.0001603279
52.2769 | 3.417237 | 0.0001608127
52.3974 | 3.417238 | 0.0001612967
52.5182 | 3.417237 | 0.0001617799
52.6393 | 3.417238 | 0.0001622622
52.7606 | 3.417238 | 0.0001627437
52.8822 | 3.417238 | 0.0001632243
53.0042 | 3.417238 | 0.0001637041
53.1263 | 3.417238 | 0.0001641831
53.2488 | 3.417239 | 0.0001646612
53.3716 | 3.417239 | 0.0001651384
53.4946 | 3.417239 | 0.0001656147
53.6179 | 3.417239 | 0.0001660901
53.7415 | 3.417239 | 0.0001665646
53.8654 | 3.41724 | 0.0001670382
53.9896 | 3.41724 | 0.0001675108
54.114 | 3.41724 | 0.0001679823
54.2388 | 3.41724 | 0.0001684528
54.3638 | 3.417241 | 0.0001689221
54.4891 | 3.417241 | 0.0001693903
54.6147 | 3.417242 | 0.0001698573
54.7406 | 3.417242 | 0.000170323
54.8668 | 3.417242 | 0.0001707873
54.9933 | 3.417242 | 0.0001712503
55.1201 | 3.417243 | 0.0001717117
55.2471 | 3.417243 | 0.0001721716
55.3745 | 3.417244 | 0.0001726298
55.5022 | 3.417244 | 0.0001730864
55.6301 | 3.417244 | 0.0001735412
55.7583 | 3.417244453 | 0.0001739941
55.8869 | 3.417245 | 0.0001744451
56.0157 | 3.417245 | 0.0001748941
56.1448 | 3.417246 | 0.000175341
56.2743 | 3.417246 | 0.0001757857
56.404 | 3.417246 | 0.0001762283
56.534 | 3.417247 | 0.0001766685
56.6643 | 3.417247 | 0.0001771064
56.795 | 3.417248 | 0.0001775419
56.9259 | 3.417248 | 0.0001779748
57.0571 | 3.417249 | 0.0001784052
57.1887 | 3.41725 | 0.0001788331
57.3205 | 3.41725 | 0.0001792583
57.4526 | 3.41725 | 0.0001796808
57.5851 | 3.417251 | 0.0001801005
57.7178 | 3.417251 | 0.0001805174
57.8509 | 3.417252 | 0.0001809316
57.9842 | 3.417252 | 0.0001813429
58.1179 | 3.417253 | 0.0001817513
58.2519 | 3.417254 | 0.0001821568
58.3862 | 3.417254 | 0.0001825594
58.5207 | 3.417255 | 0.0001829592
58.6557 | 3.417255 | 0.000183356
58.7909 | 3.417256 | 0.00018375
58.9264 | 3.417256 | 0.0001841411
59.0622 | 3.417257 | 0.0001845295
59.1984 | 3.417258 | 0.0001849153
59.3349 | 3.417258 | 0.0001852987
59.4716 | 3.417259 | 0.0001856798
59.6087 | 3.417259 | 0.0001860589
59.7461 | 3.41726 | 0.0001864364
59.8839 | 3.417261 | 0.000186813
60.0219 | 3.417261 | 0.000187189
60.1603 | 3.417262 | 0.0001875655
60.299 | 3.417263 | 0.0001879432
60.438 | 3.417263 | 0.0001883235
60.5773 | 3.417264 | 0.0001887076
60.7169 | 3.417265 | 0.0001890972
60.8569 | 3.417265 | 0.0001894941
60.9972 | 3.417266 | 0.0001899001
61.1378 | 3.417267 | 0.0001903174
61.2787 | 3.417268 | 0.0001907482
61.42 | 3.417269 | 0.0001911946
61.5616 | 3.417269 | 0.0001916586
61.7035 | 3.41727 | 0.000192142
61.8458 | 3.417271 | 0.0001926459
61.9883 | 3.417271 | 0.000193171
62.1312 | 3.417273 | 0.0001937169
62.2744 | 3.417273 | 0.0001942823
62.418 | 3.417275 | 0.0001948647
62.5619 | 3.417276 | 0.0001954601
62.7061 | 3.417277 | 0.0001960628
62.8507 | 3.417278 | 0.0001966657
62.9956 | 3.417279 | 0.00019726
63.1408 | 3.417281 | 0.0001978352
63.2863 | 3.417282 | 0.0001983795
63.4322 | 3.417284 | 0.0001988799
63.5784 | 3.417286 | 0.0001993225
63.725 | 3.417287 | 0.0001996928
63.8719 | 3.417289 | 0.0001999762
64.0191 | 3.417291 | 0.0002001586
64.1667 | 3.417293 | 0.0002002264
64.3146 | 3.417295 | 0.0002001676
64.4629 | 3.417298 | 0.0001999715
64.6115 | 3.417299 | 0.0001996296
64.7605 | 3.417302 | 0.0001991355
64.9097 | 3.417304 | 0.0001984853
65.0594 | 3.417306 | 0.0001976776
65.2094 | 3.417309 | 0.0001967135
65.3597 | 3.417311 | 0.0001955965
65.5103 | 3.417313 | 0.0001943324
65.6614 | 3.417314 | 0.0001929292
65.8127 | 3.417316 | 0.0001913966
65.9644 | 3.417318 | 0.0001897458
66.1165 | 3.417319 | 0.0001879897
66.2689 | 3.417321 | 0.0001861418
66.4217 | 3.417322 | 0.0001842169
66.5748 | 3.417324 | 0.0001822301
66.7283 | 3.417325 | 0.0001801971
66.8821 | 3.417326 | 0.0001781337
67.0363 | 3.417327 | 0.0001760559
67.1908 | 3.417327 | 0.0001739797
67.3457 | 3.417327 | 0.0001719203
67.5009 | 3.417328 | 0.0001698927
67.6566 | 3.417328 | 0.0001679111
67.8125 | 3.417328 | 0.0001659884
67.9688 | 3.417328 | 0.0001641364
68.1255 | 3.417327 | 0.000162365
68.2826 | 3.417328 | 0.0001606821
68.44 | 3.417327 | 0.0001590936
68.5978 | 3.417327 | 0.000157603
68.7559 | 3.417327 | 0.0001562111
68.9144 | 3.417326 | 0.0001549165
69.0732 | 3.417326 | 0.0001537152
69.2325 | 3.417325 | 0.0001526009
69.3921 | 3.417324148 | 0.0001515657
69.552 | 3.417324 | 0.0001506001
69.7124 | 3.417324 | 0.0001496935
69.8731 | 3.417323 | 0.0001488352
70.0342 | 3.417323 | 0.0001480144
70.1956 | 3.417323 | 0.0001472209
70.3574 | 3.417322 | 0.0001464459
70.5196 | 3.417322 | 0.000145682
70.6822 | 3.417321 | 0.0001449234
70.8451 | 3.417321 | 0.0001441667
71.0084 | 3.417321 | 0.0001434104
71.1721 | 3.41732 | 0.0001426548
71.3362 | 3.41732 | 0.0001419022
71.5006 | 3.41732 | 0.0001411564
71.6655 | 3.417319 | 0.0001404221
71.8307 | 3.417319 | 0.0001397052
71.9963 | 3.417318 | 0.0001390117
72.1622 | 3.417318 | 0.0001383479
72.3286 | 3.417317 | 0.0001377195
72.4953 | 3.417317 | 0.0001371317
72.6624 | 3.417316 | 0.000136589
72.8299 | 3.417316 | 0.0001360948
72.9978 | 3.417315 | 0.0001356515
73.1661 | 3.417314 | 0.0001352601
73.3348 | 3.417314 | 0.0001349208
73.5038 | 3.417313171 | 0.0001346327
73.6733 | 3.417313 | 0.0001343941
73.8431 | 3.417312 | 0.0001342025
74.0133 | 3.417311 | 0.0001340548
74.1839 | 3.417311 | 0.0001339477
74.3549 | 3.41731 | 0.0001338775
74.5264 | 3.41731 | 0.0001338406
74.6982 | 3.417309 | 0.0001338337
74.8704 | 3.417309 | 0.0001338535
75.0429 | 3.417308 | 0.0001338974
75.2159 | 3.417308 | 0.0001339632
75.3893 | 3.417308 | 0.0001340493
75.5631 | 3.417307 | 0.0001341548
75.7373 | 3.417306 | 0.0001342796
75.9119 | 3.417306 | 0.0001344239
76.0869 | 3.417306 | 0.000134589
76.2623 | 3.417306 | 0.0001347764
76.4381 | 3.417305 | 0.0001349885
76.6143 | 3.417304 | 0.0001352278
76.7909 | 3.417305 | 0.0001354971
76.9679 | 3.417305 | 0.0001357995
77.1454 | 3.417304 | 0.0001361381
77.3232 | 3.417303 | 0.0001365158
77.5015 | 3.417304 | 0.0001369351
77.6801 | 3.417303 | 0.0001373985
77.8592 | 3.417303 | 0.0001379075
78.0387 | 3.417302 | 0.000138463
78.2186 | 3.417303 | 0.0001390651
78.3989 | 3.417303 | 0.0001397132
78.5796 | 3.417303 | 0.0001404053
78.7608 | 3.417303 | 0.0001411388
78.9423 | 3.417302 | 0.0001419098
79.1243 | 3.417303 | 0.0001427132
79.3067 | 3.417302 | 0.0001435434
79.4895 | 3.417303 | 0.0001443933
79.6728 | 3.417304 | 0.0001452553
79.8564 | 3.417304 | 0.0001461209
80.0405 | 3.417305 | 0.0001469809
80.225 | 3.417307 | 0.0001478257
80.41 | 3.417307 | 0.0001486455
80.5953 | 3.417308 | 0.0001494302
80.7811 | 3.417309 | 0.0001501698
80.9673 | 3.417309 | 0.0001508544
81.154 | 3.41731 | 0.0001514744831
81.3411 | 3.417312 | 0.0001520212
81.5286 | 3.417314 | 0.0001524863
81.7165 | 3.417315 | 0.0001528624
81.9049 | 3.417317 | 0.000153143
82.0937 | 3.417319 | 0.0001533225
82.283 | 3.41732 | 0.0001533968
82.4726 | 3.417321 | 0.0001533625
82.6628 | 3.417322 | 0.0001532177
82.8533 | 3.417325 | 0.0001529616
83.0443 | 3.417326 | 0.0001525944
83.2357 | 3.417327125 | 0.0001521178
83.4276 | 3.417328477 | 0.0001515342
83.6199 | 3.417331 | 0.0001508472
83.8127 | 3.417332 | 0.0001500614
84.0059 | 3.417334 | 0.0001491818
84.1996 | 3.417335 | 0.0001482146
84.3937 | 3.417337 | 0.0001471664
84.5882 | 3.417338 | 0.000146044
84.7832 | 3.417338 | 0.000144855
84.9787 | 3.417341 | 0.0001436067
85.1746 | 3.417341 | 0.0001423072
85.3709 | 3.417343 | 0.000140964
85.5677 | 3.417343 | 0.0001395848
85.765 | 3.417344 | 0.000138177
85.9627 | 3.417345 | 0.0001367478
86.1608 | 3.417345 | 0.0001353043
86.3595 | 3.417345 | 0.0001338528
86.5585 | 3.417347 | 0.0001323994
86.7581 | 3.417347 | 0.0001309499
86.9581 | 3.417347 | 0.0001295092
87.1585 | 3.417347 | 0.000128082
87.3594 | 3.417347 | 0.0001266726
87.5608 | 3.417349 | 0.0001252843
87.7627 | 3.417347 | 0.0001239207
87.965 | 3.417348 | 0.000122584
88.1678 | 3.417347 | 0.0001212767
88.371 | 3.417348 | 0.0001200005
88.5747 | 3.417348 | 0.0001187568
88.7789 | 3.417348 | 0.0001175466
88.9836 | 3.417347 | 0.0001163706
89.1887 | 3.417348 | 0.0001152291
89.3943 | 3.417347 | 0.0001141223
89.6004 | 3.417347 | 0.00011305
89.8069 | 3.417347 | 0.000112012
90.014 | 3.417346 | 0.0001110076
90.2215 | 3.417346 | 0.0001100362
90.4294 | 3.417346 | 0.0001090971
90.6379 | 3.417345 | 0.0001081893
90.8469 | 3.417344 | 0.0001073119
91.0563 | 3.417345 | 0.0001064639
91.2662 | 3.417344 | 0.0001056443
91.4766 | 3.417344 | 0.0001048519
91.6874 | 3.417343 | 0.0001040857
91.8988 | 3.417342 | 0.0001033446
92.1107 | 3.417342996 | 0.0001026275
92.323 | 3.417343 | 0.0001019333
92.5358 | 3.417342 | 0.0001012611
92.7491 | 3.417342 | 0.0001006098
92.9629 | 3.417342 | 9.99785345578e-05
93.1772 | 3.41734 | 9.9366321661e-05
93.392 | 3.417341 | 9.87721745575e-05
93.6073 | 3.417341 | 9.819535435e-05
93.8231 | 3.41734 | 9.76350339358e-05
94.0394 | 3.417341 | 9.70903669998e-05
94.2562 | 3.417339 | 9.65607580442e-05
94.4735 | 3.417338 | 9.60454354929e-05
94.6913 | 3.417338 | 9.55436859318e-05
94.9095 | 3.417337 | 9.50550010912e-05
95.1283 | 3.417337 | 9.45787128087e-05
95.3476 | 3.417338 | 9.41142933655e-05
95.5674 | 3.417338 | 9.36612601342e-05
95.7877 | 3.417336 | 9.32191560237e-05
96.0085 | 3.417336 | 9.27874222903e-05
96.2299 | 3.417336 | 9.23656764998e-05
96.4517 | 3.417335 | 9.19535240358e-05
96.674 | 3.417335 | 9.15505633366e-05
96.8969 | 3.417335 | 9.11564050042e-05
97.1203 | 3.417335 | 9.07707571072e-05
97.3442 | 3.417334 | 9.03933108166e-05
97.5686 | 3.417334 | 9.00236929533e-05
97.7935 | 3.417334 | 8.96616797153e-05
98.0189 | 3.417334 | 8.93069396633e-05
98.2449 | 3.417333 | 8.89593083507e-05
98.4713 | 3.417334 | 8.86184019626e-05
98.6983 | 3.417334 | 8.82841317303e-05
98.9259 | 3.417333 | 8.79562174822e-05
99.1539 | 3.417332 | 8.76344370841e-05
99.3825 | 3.417331 | 8.73186311442e-05
99.6116 | 3.417332 | 8.70085043724e-05
99.8412 | 3.417331 | 8.67040014988e-05
100.071 | 3.41733 | 8.64049126965e-05
100.302 | 3.417332 | 8.61109794689e-05
100.533 | 3.417332 | 8.58221664647e-05
100.765 | 3.417332 | 8.55382592108e-05
100.997 | 3.41733 | 8.52591816115e-05
101.23 | 3.417331 | 8.49846722419e-05
101.464 | 3.417331 | 8.47146817542e-05
101.697 | 3.417329 | 8.44490919623e-05
101.932 | 3.41733 | 8.41876900753e-05
102.167 | 3.417329 | 8.39304220604e-05
102.402 | 3.417329 | 8.36771651433e-05
102.638 | 3.417328 | 8.34277864859e-05
102.875 | 3.417328 | 8.31821929337e-05
103.112 | 3.41733 | 8.29401897881e-05
103.35 | 3.417329 | 8.27018696346e-05
103.588 | 3.417327 | 8.24670250498e-05
103.827 | 3.417328 | 8.22354665689e-05
104.066 | 3.417328 | 8.2007250922e-05
104.306 | 3.417327 | 8.17822459807e-05
104.547 | 3.417327 | 8.15603142245e-05
104.788 | 3.417326 | 8.13414530814e-05
105.029 | 3.417329 | 8.1125437008e-05
105.271 | 3.417327 | 8.09124046114e-05
105.514 | 3.417328 | 8.07021005637e-05
105.757 | 3.417326 | 8.04945757973e-05
106.001 | 3.417325 | 8.02897138976e-05
106.245 | 3.417324 | 8.00874073729e-05
106.49 | 3.417326 | 7.98875626331e-05
106.736 | 3.417328 | 7.96901799341e-05
106.982 | 3.417323 | 7.94953312489e-05
107.228 | 3.417324 | 7.93027133543e-05
107.476 | 3.417326 | 7.91123390361e-05
107.723 | 3.417325 | 7.89242381729e-05
107.972 | 3.417325 | 7.87382969063e-05
108.221 | 3.417325 | 7.85544932415e-05
108.47 | 3.417326 | 7.83727197903e-05
108.72 | 3.417323 | 7.81930429935e-05
108.971 | 3.417323 | 7.80152826095e-05
109.222 | 3.417323 | 7.78394700149e-05
109.474 | 3.417323 | 7.76655183574e-05
109.726 | 3.417324 | 7.74933996932e-05
109.979 | 3.417323 | 7.73231087731e-05
110.233 | 3.417323 | 7.71545708921e-05
110.487 | 3.417323 | 7.69877496902e-05
110.741 | 3.417324 | 7.68225715396e-05
110.997 | 3.417323 | 7.66591058626e-05
111.253 | 3.417323 | 7.64972192013e-05
111.509 | 3.417323 | 7.63369239188e-05
111.766 | 3.417323 | 7.61781641984e-05
112.024 | 3.417321 | 7.60209481794e-05
112.282 | 3.417323 | 7.58651102e-05
112.541 | 3.417322 | 7.57108103155e-05
112.8 | 3.417324 | 7.55578391319e-05
113.06 | 3.41732 | 7.54063791352e-05
113.321 | 3.417323 | 7.52561169942e-05
113.582 | 3.41732 | 7.51073240301e-05
113.844 | 3.417321 | 7.49597360037e-05
114.106 | 3.417322 | 7.48134264565e-05
114.369 | 3.417321 | 7.46683780961e-05
114.633 | 3.41732 | 7.45245582575e-05
114.897 | 3.417321 | 7.43818862259e-05
115.162 | 3.41732 | 7.42404061563e-05
115.428 | 3.41732 | 7.41000538081e-05
115.694 | 3.417321 | 7.39607611649e-05
115.96 | 3.41732 | 7.38226280587e-05
116.228 | 3.417319 | 7.36855367797e-05
116.496 | 3.417318 | 7.35494767684e-05
116.764 | 3.417321 | 7.34143480449e-05
117.033 | 3.417318 | 7.3280354207e-05
117.303 | 3.417319 | 7.31472247789e-05
117.574 | 3.417318 | 7.301506884e-05
117.845 | 3.41732 | 7.28837560079e-05
118.116 | 3.417318 | 7.27534372457e-05
118.389 | 3.417321 | 7.26238934698e-05
118.662 | 3.417321 | 7.24952504645e-05
118.935 | 3.417319 | 7.23674640667e-05
119.209 | 3.417318 | 7.2240482354e-05
119.484 | 3.41732 | 7.21141997028e-05
119.759 | 3.41732 | 7.19887177395e-05
120.036 | 3.417318 | 7.18640037116e-05
120.312 | 3.417318 | 7.17399771808e-05
120.59 | 3.417317 | 7.16166585359e-05
120.868 | 3.417316 | 7.14940054634e-05
121.146 | 3.417318 | 7.13719457072e-05
121.425 | 3.417318 | 7.12505577322e-05
121.705 | 3.417317 | 7.11297955672e-05
121.986 | 3.417319 | 7.10095394345e-05
122.267 | 3.417317 | 7.08899348129e-05
122.549 | 3.417316 | 7.07708455085e-05
122.832 | 3.41732 | 7.06521917309e-05
123.115 | 3.417318 | 7.05341467974e-05
123.398 | 3.41732 | 7.04164850924e-05
123.683 | 3.417317 | 7.02994035823e-05
123.968 | 3.417316 | 7.01827117302e-05
124.254 | 3.417319 | 7.00663548766e-05
124.54 | 3.417316 | 6.99505173248e-05
124.827 | 3.417315 | 6.98349969885e-05
125.115 | 3.417315 | 6.97198330526e-05
125.404 | 3.417319 | 6.96049246333e-05
125.693 | 3.417317 | 6.9490467473e-05
125.982 | 3.417319 | 6.93762115729e-05
126.273 | 3.417318 | 6.92623225284e-05
126.564 | 3.417316 | 6.91487109726e-05
126.856 | 3.417318 | 6.90352735185e-05
127.148 | 3.417316 | 6.89221391354e-05
127.441 | 3.41732 | 6.88091193749e-05
127.735 | 3.417318 | 6.86964208657e-05
128.029 | 3.417315 | 6.8583930848e-05
128.325 | 3.417318 | 6.84715097451e-05
128.62 | 3.417316 | 6.83593555156e-05
128.917 | 3.417317 | 6.82473134744e-05
129.214 | 3.417316 | 6.81354311596e-05
129.512 | 3.417317 | 6.80236829351e-05
129.811 | 3.417316 | 6.7912086016e-05
130.11 | 3.417314 | 6.7800638552e-05
130.41 | 3.417315 | 6.76892660212e-05
130.71 | 3.417316 | 6.75779943513e-05
131.012 | 3.417316 | 6.74668853767e-05
131.314 | 3.417317 | 6.73558644393e-05
131.616 | 3.417316 | 6.72450140394e-05
131.92 | 3.417313 | 6.71342995381e-05
132.224 | 3.417316 | 6.70236304743e-05
132.529 | 3.417315 | 6.69131504793e-05
132.834 | 3.417316 | 6.68027927361e-05
133.14 | 3.417314 | 6.66926361394e-05
133.447 | 3.417319 | 6.65825078636e-05
133.755 | 3.417316 | 6.64727066405e-05
134.063 | 3.417318 | 6.63629937379e-05
134.372 | 3.417312 | 6.62536668003e-05
134.682 | 3.417312 | 6.61444392961e-05
134.993 | 3.417315 | 6.60353958629e-05
135.304 | 3.417319 | 6.59265977383e-05
135.616 | 3.417316 | 6.58182345177e-05
135.928 | 3.417316 | 6.57101124429e-05
136.242 | 3.417315 | 6.56023641666e-05
136.556 | 3.417315 | 6.54949424836e-05
136.871 | 3.417315 | 6.538793185e-05
137.186 | 3.417312 | 6.5281390492e-05
137.502 | 3.417314 | 6.51752073235e-05
137.819 | 3.417316 | 6.50695118205e-05
138.137 | 3.417315 | 6.49643878905e-05
138.455 | 3.417313 | 6.48598162252e-05
138.775 | 3.417314 | 6.47557921319e-05
139.094 | 3.417314 | 6.46523833084e-05
139.415 | 3.417315 | 6.45495986265e-05
139.737 | 3.417312 | 6.44475863487e-05
140.059 | 3.417313 | 6.43462035435e-05
140.382 | 3.417314 | 6.42455714885e-05
140.705 | 3.417312 | 6.41457863036e-05
141.029 | 3.417317 | 6.40466714628e-05
141.355 | 3.417317 | 6.39485218987e-05
141.68 | 3.417312 | 6.38513193251e-05
142.007 | 3.417317 | 6.3754859849e-05
142.334 | 3.417315 | 6.36594575023e-05
142.663 | 3.417312 | 6.35650604726e-05
142.991 | 3.417313 | 6.3471588878e-05
143.321 | 3.417314 | 6.33791362366e-05
143.651 | 3.417312 | 6.32877956384e-05
143.983 | 3.417309 | 6.31975461796e-05
144.314 | 3.417316 | 6.31082330714e-05
144.647 | 3.417314 | 6.30201974963e-05
144.981 | 3.417307 | 6.29333849678e-05
145.315 | 3.417311 | 6.28475493072e-05
145.65 | 3.417312 | 6.27629423117e-05
145.986 | 3.417314 | 6.26794990719e-05
146.322 | 3.417316 | 6.25972769545e-05
146.659 | 3.417313 | 6.25163530387e-05
146.997 | 3.417311 | 6.2436642259e-05
147.336 | 3.417317 | 6.23580152777e-05
147.676 | 3.417314 | 6.22807810864e-05
148.016 | 3.41731 | 6.22048194742e-05
148.358 | 3.417312 | 6.21299969822e-05
148.7 | 3.417312 | 6.20564547326e-05
149.042 | 3.417312 | 6.19841607843e-05
149.386 | 3.417311 | 6.19131251657e-05
149.73 | 3.417312755 | 6.18432647696e-05
150.076 | 3.417308 | 6.17747651982e-05
150.421 | 3.417314 | 6.17072692946e-05
150.768 | 3.417311 | 6.1641163195e-05
151.116 | 3.417309 | 6.1576236144e-05
151.464 | 3.417316 | 6.15123416692e-05
151.813 | 3.417312 | 6.14498224086e-05
152.163 | 3.417308 | 6.1388448748e-05
152.514 | 3.417313 | 6.13280680791e-05
152.866 | 3.41731 | 6.12689589691e-05
153.218 | 3.417316 | 6.12107944132e-05
153.571 | 3.417314281 | 6.11538567954e-05
153.925 | 3.417317 | 6.10979088938e-05
154.28 | 3.417311 | 6.10431677162e-05
154.636 | 3.417308 | 6.0989403571e-05
154.992 | 3.417313 | 6.0936505102e-05
155.35 | 3.41731 | 6.0884738223e-05
155.708 | 3.41731 | 6.08338803903e-05
156.067 | 3.417311 | 6.07839323901e-05
156.426 | 3.417309 | 6.07349633631e-05
156.787 | 3.417313 | 6.06867792722e-05
157.148 | 3.417309 | 6.06396245161e-05
157.511 | 3.41731 | 6.05932059007e-05
157.874 | 3.417306 | 6.05477248042e-05
158.238 | 3.417305 | 6.05029766935e-05
158.602 | 3.417308 | 6.04589383637e-05
158.968 | 3.417313 | 6.04156330169e-05
159.335 | 3.417311 | 6.03731682407e-05
159.702 | 3.417312 | 6.03313841174e-05
160.07 | 3.417306 | 6.02903911252e-05
160.439 | 3.41731 | 6.024989505e-05
160.809 | 3.417312 | 6.02100872603e-05
161.18 | 3.417308 | 6.01710097022e-05
161.551 | 3.417307 | 6.01324914399e-05
161.923 | 3.417318 | 6.00943474946e-05
162.297 | 3.41731 | 6.00571047571e-05
162.671 | 3.41731 | 6.00202676761e-05
163.046 | 3.417306 | 5.99840345903e-05
163.422 | 3.417303 | 5.99482925146e-05
163.798 | 3.41731 | 5.99128700107e-05
164.176 | 3.417317 | 5.98779412444e-05
164.555 | 3.417312 | 5.98436772751e-05
164.934 | 3.417311 | 5.98097787962e-05
165.314 | 3.417307 | 5.97763809062e-05
165.695 | 3.417305 | 5.97433691226e-05
166.077 | 3.417313 | 5.97105890912e-05
166.46 | 3.41731 | 5.96783940711e-05
166.844 | 3.417312 | 5.96464816304e-05
167.228 | 3.417305 | 5.96151039083e-05
167.614 | 3.417306 | 5.95839547049e-05
168 | 3.417312 | 5.95530422799e-05
168.388 | 3.417308 | 5.95226551934e-05
168.776 | 3.417309 | 5.94924883667e-05
169.165 | 3.417308 | 5.94626822841e-05
169.555 | 3.417309 | 5.94331654915e-05
169.946 | 3.41731 | 5.94039258165e-05
170.337 | 3.417309 | 5.93750204754e-05
170.73 | 3.417307 | 5.93463971259e-05
171.124 | 3.417313 | 5.93179306871e-05
171.518 | 3.417305 | 5.92899626175e-05
171.913 | 3.417318 | 5.92618983436e-05
172.31 | 3.41731 | 5.92344400084e-05
172.707 | 3.417307 | 5.92071568159e-05
173.105 | 3.417301 | 5.91801632792e-05
173.504 | 3.417311 | 5.91531481176e-05
173.904 | 3.417312 | 5.91264902079e-05
174.305 | 3.417303 | 5.91002615292e-05
174.707 | 3.417311 | 5.90739545234e-05
175.11 | 3.417314 | 5.90479513315e-05
175.513 | 3.41731 | 5.90222769981e-05
175.918 | 3.417301 | 5.89969126296e-05
176.323 | 3.417312 | 5.89714018094e-05
176.73 | 3.417305 | 5.89464060399e-05
177.137 | 3.417301 | 5.89215682161e-05
177.546 | 3.417312 | 5.88966539263e-05
177.955 | 3.417306 | 5.88722379359e-05
178.365 | 3.417305 | 5.88479315186e-05
178.776 | 3.417305 | 5.88238147201e-05
179.188 | 3.417309 | 5.8799797102e-05
179.601 | 3.4173 | 5.87761848448e-05
180.015 | 3.417311 | 5.87524317918e-05
180.43 | 3.417312 | 5.87290090635e-05
180.846 | 3.417313 | 5.87057911924e-05
181.263 | 3.417312 | 5.86827735648e-05
181.681 | 3.417303 | 5.8660065653e-05
182.1 | 3.417308 | 5.86372983139e-05
182.52 | 3.417311 | 5.86147301938e-05
182.941 | 3.41731 | 5.85924120683e-05
183.362 | 3.417317 | 5.85701166155e-05
183.785 | 3.417308 | 5.85482808242e-05
184.209 | 3.417302 | 5.8526551599e-05
184.633 | 3.417309 | 5.85047723807e-05
185.059 | 3.417309 | 5.84832718443e-05
185.485 | 3.417305 | 5.8461994326e-05
185.913 | 3.417305 | 5.84408305267e-05
186.342 | 3.417311 | 5.84197148432e-05
186.771 | 3.417311 | 5.8398863132e-05
187.202 | 3.417306 | 5.83782652897e-05
187.633 | 3.417309 | 5.83576892983e-05
188.066 | 3.417304 | 5.83373971139e-05
188.499 | 3.417311 | 5.83170728726e-05
188.934 | 3.417317 | 5.82969246434e-05
189.369 | 3.417316 | 5.8277043426e-05
189.806 | 3.41731 | 5.82573951784e-05
190.244 | 3.417318 | 5.82376757354e-05
190.682 | 3.417307 | 5.82184234022e-05
191.122 | 3.417302 | 5.81992191727e-05
191.562 | 3.417306 | 5.81800328769e-05
192.004 | 3.417305 | 5.81610657466e-05
192.446 | 3.417313 | 5.81421078708e-05
192.89 | 3.417309 | 5.81235014703e-05
193.335 | 3.417313 | 5.8104907646e-05
193.78 | 3.417308 | 5.8086620085e-05
194.227 | 3.41732 | 5.80681839862e-05
194.675 | 3.417311 | 5.80502517378e-05
195.124 | 3.417311 | 5.80323244686e-05
195.573 | 3.417305 | 5.8014644878e-05
196.024 | 3.417303 | 5.79970371066e-05
196.476 | 3.417307 | 5.79794605489e-05
196.929 | 3.417306 | 5.79621270868e-05
197.383 | 3.417306 | 5.79449258822e-05
197.838 | 3.417318 | 5.7927667393e-05
198.294 | 3.417306975 | 5.79109343372e-05
198.751 | 3.417310224 | 5.78941041501e-05
199.209 | 3.417311 | 5.78774630342e-05
199.669 | 3.4173 | 5.78611513199e-05
200.129 | 3.417309 | 5.78446437285e-05
200.59 | 3.417305048 | 5.7828509002e-05
201.053 | 3.417303 | 5.78124781832e-05
201.516 | 3.41731 | 5.77964334078e-05
201.981 | 3.417308 | 5.77806654787e-05
202.446 | 3.417312 | 5.77649550303e-05
202.913 | 3.41731 | 5.7749471728e-05
203.381 | 3.417298 | 5.77342959011e-05
203.85 | 3.417301 | 5.77190109611e-05
204.32 | 3.417315 | 5.77036794522e-05
204.791 | 3.417307 | 5.76888533327e-05
205.263 | 3.417303 | 5.76740907627e-05
205.736 | 3.417314 | 5.76592143354e-05
206.21 | 3.417309 | 5.76447241013e-05
206.685 | 3.417299 | 5.76304791946e-05
207.162 | 3.417304 | 5.76161041353e-05
207.639 | 3.417305 | 5.7601924049e-05
208.118 | 3.417298 | 5.75880286152e-05
208.598 | 3.417303 | 5.7574056466e-05
209.079 | 3.417311 | 5.7560157346e-05
209.561 | 3.417315 | 5.75464697536e-05
210.044 | 3.417308868 | 5.75330743462e-05
210.528 | 3.41731 | 5.75196939041e-05
211.013 | 3.417305 | 5.75065356318e-05
211.5 | 3.4173 | 5.74935277963e-05
211.987 | 3.417317 | 5.74802694339e-05
212.476 | 3.417308 | 5.74675796598e-05
212.966 | 3.417314 | 5.74547512939e-05
213.457 | 3.417311 | 5.74422253464e-05
213.949 | 3.417302 | 5.742991413e-05
214.442 | 3.417302 | 5.74175786413e-05
214.936 | 3.417321 | 5.74050631111e-05
215.432 | 3.417306 | 5.7393243899e-05
215.928 | 3.417298 | 5.73814176567e-05
216.426 | 3.417309 | 5.73694143291e-05
216.925 | 3.417309 | 5.73577240986e-05
217.425 | 3.417311 | 5.73461157629e-05
217.926 | 3.417298 | 5.73348860885e-05
218.429 | 3.417315 | 5.73232752655e-05
218.932 | 3.417321 | 5.73119786795e-05
219.437 | 3.417324 | 5.73008525388e-05
219.943 | 3.4173 | 5.72902934281e-05
220.45 | 3.417313 | 5.7279243892e-05
220.958 | 3.417301 | 5.72687450066e-05
221.467 | 3.417308 | 5.72580405044e-05
221.978 | 3.417311 | 5.72475285987e-05
222.49 | 3.417302 | 5.7237333274e-05
223.003 | 3.41731 | 5.72269780248e-05
223.517 | 3.417308 | 5.72169194133e-05
224.032 | 3.417318 | 5.72067684294e-05
224.548 | 3.41731 | 5.71970511038e-05
225.066 | 3.417309 | 5.71873232568e-05
225.585 | 3.417311 | 5.71776658742e-05
226.105 | 3.417293 | 5.71684668222e-05
226.626 | 3.417313 | 5.7158747349e-05
227.149 | 3.417318 | 5.7149396494e-05
227.672 | 3.417303 | 5.71404921508e-05
228.197 | 3.417311 | 5.71313338643e-05
228.723 | 3.417322 | 5.71222345522e-05
229.25 | 3.417292 | 5.71139350403e-05
229.779 | 3.417312 | 5.71049351091e-05
230.308 | 3.417303776 | 5.70964988515e-05
230.839 | 3.417301 | 5.70880924858e-05
231.372 | 3.417315 | 5.70795227323e-05
231.905 | 3.417299 | 5.70715745082e-05
232.439 | 3.417309 | 5.70632973577e-05
232.975 | 3.417326 | 5.70550274937e-05
233.512 | 3.417324 | 5.70471884718e-05
234.051 | 3.41729 | 5.703997943e-05
234.59 | 3.417301 | 5.70321473791e-05
235.131 | 3.41731 | 5.70244617599e-05
235.673 | 3.417305 | 5.70171169085e-05
236.216 | 3.417306 | 5.70097845658e-05
236.761 | 3.417289 | 5.70028590434e-05
237.307 | 3.41731 | 5.69954270223e-05
237.854 | 3.417307 | 5.69884908931e-05
238.402 | 3.417315 | 5.69814770352e-05
238.952 | 3.41732 | 5.69746365712e-05
239.502 | 3.417323 | 5.69679413488e-05
240.055 | 3.417332 | 5.69612440873e-05
240.608 | 3.417316 | 5.69550842947e-05
241.163 | 3.417308 | 5.69488800994e-05
241.718 | 3.417328 | 5.69423400759e-05
242.276 | 3.417302 | 5.69366663397e-05
242.834 | 3.417313 | 5.69304688801e-05
243.394 | 3.417296 | 5.69248677834e-05
243.955 | 3.417315 | 5.69187568409e-05
244.517 | 3.417315 | 5.69130828233e-05
245.081 | 3.41731 | 5.69075954115e-05
245.646 | 3.417294 | 5.69023974318e-05
246.212 | 3.417302 | 5.68968918195e-05
246.78 | 3.417318 | 5.68913690329e-05
247.349 | 3.4173 | 5.68865264848e-05
247.919 | 3.417299 | 5.68814910937e-05
248.491 | 3.417293 | 5.68766395154e-05
249.063 | 3.417289 | 5.68718632253e-05
249.638 | 3.41733 | 5.68664562235e-05
250.213 | 3.41731 | 5.68621497388e-05
250.79 | 3.417293668 | 5.68578934335e-05
251.368 | 3.417283752 | 5.68536306434e-05
251.947 | 3.417321 | 5.6848677187e-05
252.528 | 3.417311 | 5.68446361338e-05
253.11 | 3.417306 | 5.68405868078e-05
253.694 | 3.417329 | 5.68361926204e-05
254.279 | 3.417284 | 5.68330173454e-05
254.865 | 3.417309 | 5.68287709548e-05
255.452 | 3.417319 | 5.68248930299e-05
256.041 | 3.417285 | 5.68218458221e-05
256.631 | 3.417303 | 5.68180135369e-05
257.223 | 3.417321 | 5.68143066256e-05
257.816 | 3.417293 | 5.68114495829e-05
258.41 | 3.417294 | 5.68081962977e-05
259.006 | 3.417332 | 5.68044506414e-05
259.603 | 3.417312 | 5.68017594651e-05
260.202 | 3.417301 | 5.67990063286e-05
260.801 | 3.417295 | 5.67962801857e-05
261.403 | 3.417312 | 5.67932562285e-05
262.005 | 3.417313 | 5.67906057836e-05
262.609 | 3.41731 | 5.67881142048e-05
263.215 | 3.417298 | 5.67858679411e-05
263.821 | 3.41733 | 5.67829915596e-05
264.429 | 3.417305 | 5.67811412186e-05
265.039 | 3.417326 | 5.677864211e-05
265.65 | 3.417324 | 5.67766118334e-05
266.262 | 3.417321 | 5.67746930562e-05
266.876 | 3.417323 | 5.67727856725e-05
267.491 | 3.417329 | 5.6770896185e-05
268.108 | 3.417336 | 5.67691022061e-05
268.726 | 3.417317 | 5.67678274616e-05
269.346 | 3.417301 | 5.67665929101e-05
269.967 | 3.417306 | 5.6765103239e-05
270.589 | 3.417324 | 5.67634818572e-05
271.213 | 3.417324 | 5.6762262848e-05
271.838 | 3.417327 | 5.67610926681e-05
272.464 | 3.417308 | 5.67603668379e-05
273.093 | 3.417335 | 5.67589759895e-05
273.722 | 3.417315 | 5.67584489994e-05
274.353 | 3.417306 | 5.67578259598e-05
274.986 | 3.417322 | 5.67568898888e-05
275.619 | 3.417339 | 5.67560247286e-05
276.255 | 3.417319 | 5.67558675332e-05
276.892 | 3.417295 | 5.67558699764e-05
277.53 | 3.41729 | 5.67556345433e-05
278.17 | 3.417323 | 5.67548604553e-05
278.811 | 3.417315 | 5.67548632813e-05
279.454 | 3.417306 | 5.6754974046e-05
280.098 | 3.417329 | 5.6754634905e-05
280.744 | 3.417313 | 5.67550291358e-05
281.391 | 3.417344 | 5.67547409187e-05
282.039 | 3.417294 | 5.67558751841e-05
282.69 | 3.417307 | 5.67560658183e-05
283.341 | 3.417307 | 5.67565557259e-05
283.994 | 3.417319 | 5.67569246306e-05
284.649 | 3.417304 | 5.67578253799e-05
285.305 | 3.417305 | 5.67585594673e-05
285.963 | 3.417321 | 5.67591341355e-05
286.622 | 3.417311 | 5.67602226695e-05
287.283 | 3.417292 | 5.6761532272e-05
287.945 | 3.417343 | 5.67617838389e-05
288.609 | 3.417326 | 5.67632436325e-05
289.274 | 3.417309 | 5.67647849639e-05
289.941 | 3.417301 | 5.67662705529e-05
290.61 | 3.417303 | 5.67676706483e-05
291.279 | 3.417309 | 5.67691019427e-05
291.951 | 3.417303 | 5.67708048254e-05
292.624 | 3.417343 | 5.67718274654e-05
293.299 | 3.417305 | 5.6774232063e-05
293.975 | 3.417303 | 5.67761271289e-05
294.652 | 3.417318 | 5.67778175502e-05
295.332 | 3.417317 | 5.67798650513e-05
296.012 | 3.417327 | 5.67818098052e-05
296.695 | 3.417293 | 5.67845663302e-05
297.379 | 3.417311 | 5.67865444024e-05
298.064 | 3.417326 | 5.6788654083e-05
298.751 | 3.417305 | 5.67914455929e-05
299.44 | 3.417321 | 5.67937089065e-05
300.13 | 3.417329 | 5.67961892059e-05
300.822 | 3.417269 | 5.67998878768e-05
301.516 | 3.417298 | 5.6802172307e-05
302.211 | 3.417301 | 5.68049871744e-05
302.907 | 3.417292 | 5.68080753052e-05
303.606 | 3.417272 | 5.68114311877e-05
304.306 | 3.417299 | 5.68140982425e-05
305.007 | 3.417295 | 5.68173465176e-05
305.71 | 3.417278 | 5.68209029279e-05
306.415 | 3.417329 | 5.68234021472e-05
307.121 | 3.417342 | 5.68266195802e-05
307.829 | 3.417273 | 5.6831284198e-05
308.539 | 3.417313 | 5.68342120423e-05
309.25 | 3.417365 | 5.68370263449e-05
309.963 | 3.417273 | 5.68422980465e-05