## Ark1
Wavelength, µm | n | k
0.1879 | 1.07 | 1.212
0.1916 | 1.1 | 1.232
0.1953 | 1.12 | 1.255
0.1993 | 1.14 | 1.277
0.2033 | 1.15 | 1.296
0.2073 | 1.18 | 1.312
0.2119 | 1.2 | 1.325
0.2164 | 1.22 | 1.336
0.2214 | 1.25 | 1.342
0.2262 | 1.26 | 1.344
0.2313 | 1.28 | 1.357
0.2371 | 1.28 | 1.367
0.2426 | 1.3 | 1.378
0.249 | 1.31 | 1.389
0.2551 | 1.33 | 1.393
0.2616 | 1.35 | 1.387
0.2689 | 1.38 | 1.372
0.2761 | 1.41 | 1.331
0.2844 | 1.41 | 1.264
0.2924 | 1.39 | 1.161
0.3009 | 1.34 | 0.964
0.3107 | 1.13 | 0.616
0.3204 | 0.81 | 0.392
0.3315 | 0.17 | 0.829
0.3425 | 0.14 | 1.142
0.3542 | 0.1 | 1.419
0.3679 | 0.07 | 1.657
0.3815 | 0.05 | 1.864
0.3974 | 0.05 | 2.07
0.4133 | 0.05 | 2.275
0.4305 | 0.04 | 2.462
0.4509 | 0.04 | 2.657
0.4714 | 0.05 | 2.869
0.4959 | 0.05 | 3.093
0.5209 | 0.05 | 3.324
0.5486 | 0.06 | 3.586
0.5821 | 0.05 | 3.858
0.6168 | 0.06 | 4.152
0.6595 | 0.05 | 4.483
0.7045 | 0.04 | 4.838
0.756 | 0.03 | 5.242
0.8211 | 0.04 | 5.727
0.892 | 0.04 | 6.312
0.984 | 0.04 | 6.992
1.088 | 0.04 | 7.795
1.216 | 0.09 | 8.828
1.393 | 0.13 | 10.1
1.61 | 0.15 | 11.85
1.937 | 0.24 | 14.08