## Ark1
Wavelength, µm | n | k
0.15 | 0.095390828 | 1.283666394
0.155 | 0.095510386 | 1.337393822
0.16 | 0.09903925 | 1.402928641
0.165 | 0.098692838 | 1.46616516
0.17 | 0.100850207 | 1.532569987
0.175 | 0.1069563 | 1.596539899
0.18 | 0.099715746 | 1.657661977
0.185 | 0.108316112 | 1.734368006
0.19 | 0.106567769 | 1.79116071
0.195 | 0.111513266 | 1.853411775
0.2 | 0.110803374 | 1.908606137
0.205 | 0.111587326 | 1.969936987
0.21 | 0.11365555 | 2.028057589
0.215 | 0.115928445 | 2.091850713
0.22 | 0.116173424 | 2.151998203
0.225 | 0.119771906 | 2.213039835
0.23 | 0.124315543 | 2.274896559
0.235 | 0.129276519 | 2.336773934
0.24 | 0.133002743 | 2.395514502
0.245 | 0.139688588 | 2.457358928
0.25 | 0.141162655 | 2.515219055
0.255 | 0.148765766 | 2.573777623
0.26 | 0.150722638 | 2.633214255
0.265 | 0.161465056 | 2.693431077
0.27 | 0.164610587 | 2.750035753
0.275 | 0.172365826 | 2.81099804
0.28 | 0.178635303 | 2.868973784
0.285 | 0.18587018 | 2.923276881
0.29 | 0.188953314 | 2.98248275
0.295 | 0.197315218 | 3.042340102
0.3 | 0.204991638 | 3.100858199
0.305 | 0.210097266 | 3.157347124
0.31 | 0.218816718 | 3.214790935
0.315 | 0.224454799 | 3.267473023
0.32 | 0.237666454 | 3.323775766
0.325 | 0.24464928 | 3.37932734
0.33 | 0.251892832 | 3.436779015
0.335 | 0.259391824 | 3.493749292
0.34 | 0.267481852 | 3.550147397
0.345 | 0.275201252 | 3.607178361
0.35 | 0.28349792 | 3.663518946
0.355 | 0.291774119 | 3.719829584
0.36 | 0.300125667 | 3.776251503
0.365 | 0.308578012 | 3.831608068
0.37 | 0.317597538 | 3.889198914
0.375 | 0.32692637 | 3.945995546
0.38 | 0.335956002 | 4.002607455
0.385 | 0.345714203 | 4.058265431
0.39 | 0.354901676 | 4.114238107
0.395 | 0.364968364 | 4.169676475
0.4 | 0.375150842 | 4.226433266
0.405 | 0.385211589 | 4.281283449
0.41 | 0.396086448 | 4.336805792
0.415 | 0.40706511 | 4.391435073
0.42 | 0.417647849 | 4.447407079
0.425 | 0.429543735 | 4.503499508
0.43 | 0.440996226 | 4.559109307
0.435 | 0.452837879 | 4.613682059
0.44 | 0.464232752 | 4.669101846
0.445 | 0.477070026 | 4.724044433
0.45 | 0.489220122 | 4.778319404
0.455 | 0.501228231 | 4.832828338
0.46 | 0.514817248 | 4.887948117
0.465 | 0.528042125 | 4.943260916
0.47 | 0.53987657 | 4.997345967
0.475 | 0.554932886 | 5.051331558
0.48 | 0.568005038 | 5.105940631
0.485 | 0.582771419 | 5.159226931
0.49 | 0.596705366 | 5.212874187
0.495 | 0.610784373 | 5.265933683
0.5 | 0.625686295 | 5.320477736
0.505 | 0.640306464 | 5.374848125
0.51 | 0.655709839 | 5.428163169
0.515 | 0.672565753 | 5.481545831
0.52 | 0.688336416 | 5.535955836
0.525 | 0.704045108 | 5.58799423
0.53 | 0.720793584 | 5.641767754
0.535 | 0.737603948 | 5.693773756
0.54 | 0.75446839 | 5.746496546
0.545 | 0.772330366 | 5.799008035
0.55 | 0.789405353 | 5.851936501
0.555 | 0.808351698 | 5.905288517
0.56 | 0.829205097 | 5.958236408
0.565 | 0.848630853 | 6.009090973
0.57 | 0.867376853 | 6.060226283
0.575 | 0.887661988 | 6.112687118
0.58 | 0.908569739 | 6.165184423
0.585 | 0.928308533 | 6.215605902
0.59 | 0.948955518 | 6.267417058
0.595 | 0.9714896 | 6.317103137
0.6 | 0.992465612 | 6.368986418
0.605 | 1.016073317 | 6.417351867
0.61 | 1.038145667 | 6.46681888
0.615 | 1.062059906 | 6.517052343
0.62 | 1.088160063 | 6.566589093
0.625 | 1.112663572 | 6.61475776
0.63 | 1.136328574 | 6.66312559
0.635 | 1.165731637 | 6.710806975
0.64 | 1.190265203 | 6.759417967
0.645 | 1.218505245 | 6.807110623
0.65 | 1.246364405 | 6.852329839
0.655 | 1.275302761 | 6.898361917
0.66 | 1.304382818 | 6.942363757
0.665 | 1.333854457 | 6.987643931
0.67 | 1.365410391 | 7.031951759
0.675 | 1.395892303 | 7.071104251
0.68 | 1.426024482 | 7.116287362
0.685 | 1.457391234 | 7.157652493
0.69 | 1.493230683 | 7.197481356
0.695 | 1.5274935 | 7.23603734
0.7 | 1.559751729 | 7.27391404
0.705 | 1.596346402 | 7.311383032
0.71 | 1.631621525 | 7.34575992
0.715 | 1.669698976 | 7.380372258
0.72 | 1.706780893 | 7.414249862
0.725 | 1.745260386 | 7.446739811
0.73 | 1.786398844 | 7.475374294
0.735 | 1.827772224 | 7.502849546
0.74 | 1.872189153 | 7.528352557
0.745 | 1.916802427 | 7.55216072
0.75 | 1.958355454 | 7.571403838
0.755 | 2.005349601 | 7.585211073
0.76 | 2.054224115 | 7.599462923
0.765 | 2.09984451 | 7.605086914
0.77 | 2.144528834 | 7.61216158
0.775 | 2.189915668 | 7.610567038
0.78 | 2.231500036 | 7.603853787
0.785 | 2.275479945 | 7.589387919
0.79 | 2.314643646 | 7.572223927
0.795 | 2.350258044 | 7.547894599
0.8 | 2.373653298 | 7.522581337
0.805 | 2.399438967 | 7.486541749
0.81 | 2.409296598 | 7.449477169
0.815 | 2.414395973 | 7.410756231
0.82 | 2.410049326 | 7.369351244
0.825 | 2.399462094 | 7.325600203
0.83 | 2.375277499 | 7.288411569
0.835 | 2.342102357 | 7.253098886
0.84 | 2.301774531 | 7.225729444
0.845 | 2.257656113 | 7.204374444
0.85 | 2.204898553 | 7.188085811
0.855 | 2.148111401 | 7.177700369
0.86 | 2.092718783 | 7.181328004
0.865 | 2.03127715 | 7.184642431
0.87 | 1.973568962 | 7.198887028
0.875 | 1.915492386 | 7.218248477
0.88 | 1.854996083 | 7.243411521
0.885 | 1.802564727 | 7.274079983
0.89 | 1.750120449 | 7.309782595
0.895 | 1.694671727 | 7.350096072
0.9 | 1.64715608 | 7.393045594
0.905 | 1.602399525 | 7.439468008
0.91 | 1.557188172 | 7.48978204
0.915 | 1.516837858 | 7.542665118
0.92 | 1.483545494 | 7.592621895
0.925 | 1.447230511 | 7.647710517
0.93 | 1.415213787 | 7.70342976
0.935 | 1.385433286 | 7.756057335
0.94 | 1.355589911 | 7.812465936
0.945 | 1.325884954 | 7.872100794
0.95 | 1.302164463 | 7.928721983
0.955 | 1.280288795 | 7.985307721
0.96 | 1.25976713 | 8.04593147
0.965 | 1.23821822 | 8.1051949
0.97 | 1.218188621 | 8.163760378
0.975 | 1.201067407 | 8.22268587
0.98 | 1.182294465 | 8.279240316
0.985 | 1.167631515 | 8.338247019
0.99 | 1.153696234 | 8.399524689
0.995 | 1.140905235 | 8.457757667
1 | 1.126639087 | 8.511598888
1.005 | 1.114680776 | 8.571960874
1.01 | 1.102964941 | 8.629920722
1.015 | 1.09358083 | 8.687515124
1.02 | 1.08727974 | 8.74843856
1.025 | 1.081445553 | 8.809967337
1.03 | 1.071397488 | 8.867857271
1.035 | 1.061537336 | 8.920081923
1.04 | 1.055494597 | 8.978255334
1.045 | 1.051806876 | 9.036830069
1.05 | 1.043454926 | 9.083765639
1.055 | 1.036482441 | 9.148731926
1.06 | 1.033133204 | 9.204040646
1.065 | 1.02747793 | 9.264432573
1.07 | 1.025591906 | 9.318521275
1.075 | 1.024418445 | 9.373122913
1.08 | 1.020244607 | 9.42862127
1.085 | 1.015304156 | 9.479917855
1.09 | 1.014378517 | 9.5368739
1.095 | 1.011890304 | 9.593431189
1.1 | 1.009905005 | 9.649917519
1.105 | 1.008451539 | 9.704482186
1.11 | 1.005344855 | 9.750882949
1.115 | 1.00382405 | 9.806001363
1.12 | 1.004294808 | 9.860152537
1.125 | 1.003882164 | 9.917498646
1.13 | 1.003972742 | 9.968398129
1.135 | 1.00500573 | 10.02382345
1.14 | 1.002828586 | 10.07500199
1.145 | 1.003941179 | 10.12708734
1.15 | 1.005317282 | 10.18335224
1.155 | 1.003754384 | 10.23706613
1.16 | 1.008818757 | 10.28628773
1.165 | 1.007932489 | 10.34146643
1.17 | 1.008357257 | 10.39215013
1.175 | 1.012688334 | 10.44200832
1.18 | 1.015213183 | 10.49336256
1.185 | 1.014759181 | 10.5517646
1.19 | 1.017683803 | 10.60545522
1.195 | 1.01813905 | 10.65817091
1.2 | 1.021736807 | 10.70579031
1.205 | 1.022859293 | 10.75807795
1.21 | 1.024257787 | 10.80782605
1.215 | 1.026450838 | 10.85926339
1.22 | 1.029738722 | 10.9110202
1.225 | 1.035047848 | 10.96181208
1.23 | 1.038667581 | 11.01266681
1.235 | 1.039978895 | 11.06849385
1.24 | 1.043389606 | 11.11569439
1.245 | 1.046657092 | 11.16984741
1.25 | 1.049913391 | 11.21616325
1.255 | 1.051297547 | 11.26655345
1.26 | 1.056495057 | 11.31619114
1.265 | 1.057188404 | 11.36079431
1.27 | 1.061492702 | 11.41081797
1.275 | 1.066383574 | 11.47288865
1.28 | 1.070500901 | 11.51937378
1.285 | 1.073080696 | 11.56250415
1.29 | 1.078091053 | 11.61775711
1.295 | 1.081263285 | 11.66829595
1.3 | 1.08667656 | 11.71967858
1.305 | 1.090905752 | 11.7737027
1.31 | 1.094227716 | 11.82020872
1.315 | 1.097106966 | 11.86438552
1.32 | 1.104427092 | 11.91930196
1.325 | 1.108138114 | 11.96737106
1.33 | 1.109282178 | 12.01542787
1.335 | 1.112492808 | 12.06389822
1.34 | 1.123987022 | 12.1162431
1.345 | 1.129233973 | 12.16532652
1.35 | 1.132981867 | 12.21775953
1.355 | 1.135566133 | 12.26700903
1.43 | 1.20897633 | 12.99198306
1.435 | 1.215774284 | 13.0402495
1.44 | 1.222359347 | 13.08984959
1.445 | 1.225637477 | 13.13438949
1.45 | 1.232348412 | 13.19350911
1.455 | 1.235053048 | 13.23424936
1.46 | 1.23989324 | 13.2825952
1.465 | 1.245674136 | 13.32973008
1.47 | 1.25590184 | 13.37524914
1.475 | 1.252421713 | 13.42119816
1.48 | 1.265153644 | 13.46516297
1.485 | 1.264792932 | 13.51960433
1.49 | 1.275023692 | 13.56523813
1.495 | 1.277693673 | 13.61515704
1.5 | 1.285699173 | 13.66027168
1.505 | 1.290149697 | 13.70964938
1.51 | 1.296809948 | 13.75760575
1.515 | 1.304059962 | 13.81378197
1.52 | 1.313924676 | 13.8577198
1.525 | 1.31627889 | 13.90548777
1.53 | 1.325289614 | 13.94978109
1.535 | 1.332565366 | 13.9955611
1.54 | 1.338103685 | 14.0463704
1.545 | 1.342317392 | 14.08906725
1.55 | 1.347399401 | 14.13278052
1.555 | 1.354287918 | 14.18605286
1.56 | 1.36162657 | 14.2300396
1.565 | 1.367953829 | 14.27204602
1.57 | 1.374881699 | 14.33214219
1.575 | 1.374949427 | 14.37325593
1.58 | 1.385662006 | 14.41873986
1.585 | 1.390425967 | 14.47146449
1.59 | 1.400170689 | 14.51965833
1.595 | 1.39786136 | 14.56653756
1.6 | 1.400984694 | 14.60865354
1.605 | 1.402928097 | 14.65292487
1.61 | 1.421414675 | 14.70647543
1.615 | 1.424742484 | 14.75635087
1.62 | 1.436002763 | 14.82100212
1.625 | 1.439358574 | 14.84862799
1.63 | 1.44609075 | 14.8956765
1.635 | 1.447904247 | 14.94712102
1.64 | 1.45643876 | 14.99170484
1.645 | 1.458873135 | 15.02392461
1.65 | 1.469917493 | 15.08179888
1.655 | 1.478177828 | 15.1223348
1.66 | 1.474977808 | 15.17582154
1.665 | 1.477843053 | 15.23233469
1.67 | 1.462292742 | 15.2773787
1.675 | 1.425778483 | 15.34740513
1.68 | 1.427335087 | 15.38951869
1.685 | 1.454908413 | 15.4724516
1.69 | 1.514176047 | 15.49621661
1.695 | 1.555668449 | 15.53351552
1.7 | 1.584018511 | 15.55632073