## Ark1
Wavelength, µm | n | k
0.3 | 1.73756 | 0
0.32 | 1.72717 | 0
0.34 | 1.71886 | 0
0.36 | 1.7121 | 0
0.38 | 1.70652 | 0
0.4 | 1.70185 | 0
0.42 | 1.69791 | 0
0.44 | 1.69454 | 0
0.46 | 1.69164 | 0
0.48 | 1.68912 | 0
0.5 | 1.68691 | 0
0.52 | 1.68496 | 0
0.54 | 1.68324 | 0
0.56 | 1.68169 | 0
0.58 | 1.68031 | 0
0.6 | 1.67906 | 0
0.62 | 1.67792 | 0
0.64 | 1.67689 | 0
0.66 | 1.67594 | 0
0.68 | 1.67507 | 0
0.7 | 1.67427 | 0
0.72 | 1.67353 | 0
0.74 | 1.67283 | 0
0.76 | 1.67219 | 0
0.78 | 1.67158 | 0
0.8 | 1.67101 | 0
0.82 | 1.67047 | 0
0.84 | 1.66996 | 0
0.86 | 1.66948 | 0
0.88 | 1.66902 | 0
0.9 | 1.66858 | 0
0.92 | 1.66816 | 0
0.94 | 1.66776 | 0
0.96 | 1.66737 | 0
0.98 | 1.66699 | 0
1 | 1.66663 | 0
1.02 | 1.66628 | 0
1.04 | 1.66594 | 0
1.06 | 1.66561 | 0
1.08 | 1.66528 | 0
1.1 | 1.66496 | 0
1.12 | 1.66465 | 0
1.14 | 1.66435 | 0
1.16 | 1.66405 | 0
1.18 | 1.66376 | 0
1.2 | 1.66347 | 0
1.22 | 1.66318 | 0
1.24 | 1.6629 | 0
1.26 | 1.66262 | 0
1.28 | 1.66234 | 0
1.3 | 1.66207 | 0
1.32 | 1.6618 | 0
1.34 | 1.66152 | 0
1.36 | 1.66125 | 0
1.38 | 1.66099 | 0
1.4 | 1.66072 | 0
1.42 | 1.66045 | 0
1.44 | 1.66019 | 0
1.46 | 1.65992 | 0
1.48 | 1.65965 | 0
1.5 | 1.65939 | 0
1.52 | 1.65912 | 0
1.54 | 1.65886 | 0
1.56 | 1.65859 | 0
1.58 | 1.65832 | 0
1.6 | 1.65805 | 0
1.62 | 1.65778 | 0
1.64 | 1.65751 | 0
1.66 | 1.65724 | 0
1.68 | 1.65697 | 0
1.7 | 1.6567 | 0
1.72 | 1.65642 | 0
1.74 | 1.65615 | 0
1.76 | 1.65587 | 0
1.78 | 1.65559 | 0
1.8 | 1.65531 | 0
1.82 | 1.65503 | 0
1.84 | 1.65475 | 0
1.86 | 1.65446 | 0
1.88 | 1.65418 | 0
1.9 | 1.65389 | 0
1.92 | 1.6536 | 0
1.94 | 1.6533 | 0
1.96 | 1.65301 | 0
1.98 | 1.65271 | 0
2 | 1.65241 | 0
2.02 | 1.65211 | 0
2.04 | 1.65181 | 0
2.06 | 1.6515 | 0
2.08 | 1.6512 | 0
2.1 | 1.65089 | 0
2.12 | 1.65057 | 0
2.14 | 1.65026 | 0
2.16 | 1.64994 | 0
2.18 | 1.64962 | 0
2.2 | 1.6493 | 0
2.22 | 1.64898 | 0
2.24 | 1.64865 | 0
2.26 | 1.64832 | 0
2.28 | 1.64799 | 0
2.3 | 1.64765 | 0
2.3188 | 1.64733 | 0
2.3398 | 1.64698 | 0
2.3568 | 1.64669 | 0
2.3784 | 1.64632 | 0
2.396 | 1.64601 | 0
2.4183 | 1.64562 | 0
2.4365 | 1.6453 | 0
2.4596 | 1.64489 | 0
2.4784 | 1.64455 | 0
2.4975 | 1.6442 | 0
2.5169 | 1.64385 | 0
2.5366 | 1.64349 | 0
2.5567 | 1.64312 | 0
2.577 | 1.64274 | 0
2.5976 | 1.64235 | 0
2.6186 | 1.64195 | 0
2.64 | 1.64155 | 0
2.6562 | 1.64123 | 0
2.6782 | 1.64081 | 0
2.6949 | 1.64048 | 0
2.7175 | 1.64004 | 0
2.7347 | 1.6397 | 0
2.7579 | 1.63923 | 0
2.7756 | 1.63887 | 0
2.7996 | 1.63839 | 0
2.8179 | 1.63801 | 0
2.8364 | 1.63763 | 0
2.8551 | 1.63724 | 0
2.8741 | 1.63685 | 0
2.8998 | 1.6363 | 0
2.9194 | 1.63589 | 0
2.9393 | 1.63546 | 0
2.9594 | 1.63503 | 0
2.9798 | 1.63458 | 0
2.9936 | 1.63428 | 0
3.0145 | 1.63382 | 0
3.0357 | 1.63335 | 0
3.0571 | 1.63287 | 0
3.0789 | 1.63238 | 0
3.0936 | 1.63205 | 0
3.1159 | 1.63153 | 0
3.1386 | 1.63101 | 0
3.1538 | 1.63066 | 0
3.177 | 1.63012 | 0
3.1927 | 1.62975 | 0
3.2164 | 1.62918 | 0
3.2325 | 1.6288 | 0
3.2569 | 1.62821 | 0
3.2733 | 1.62781 | 0
3.2983 | 1.6272 | 0
3.3152 | 1.62679 | 0
3.3322 | 1.62636 | 0
3.3581 | 1.62572 | 0
3.3756 | 1.62528 | 0
3.3933 | 1.62483 | 0
3.4111 | 1.62437 | 0
3.4383 | 1.62368 | 0
3.4566 | 1.6232 | 0
3.4751 | 1.62272 | 0
3.4939 | 1.62223 | 0
3.5128 | 1.62172 | 0
3.532 | 1.62122 | 0
3.5513 | 1.6207 | 0
3.5709 | 1.62017 | 0
3.5907 | 1.61963 | 0
3.6107 | 1.61908 | 0
3.6309 | 1.61853 | 0
3.6513 | 1.61796 | 0
3.672 | 1.61738 | 0
3.693 | 1.61679 | 0
3.7141 | 1.61619 | 0
3.7355 | 1.61558 | 0
3.7572 | 1.61496 | 0
3.7791 | 1.61432 | 0
3.7901 | 1.614 | 0
3.8124 | 1.61335 | 0
3.835 | 1.61268 | 0
3.8578 | 1.612 | 0
3.8693 | 1.61165 | 0
3.8926 | 1.61095 | 0
3.9161 | 1.61024 | 0
3.9399 | 1.60951 | 0
3.9519 | 1.60914 | 0
3.9762 | 1.60839 | 0
3.9884 | 1.608 | 0
4.0131 | 1.60723 | 0
4.0381 | 1.60644 | 0
4.0507 | 1.60603 | 0
4.0762 | 1.60522 | 0
4.089 | 1.6048 | 0
4.115 | 1.60396 | 0
4.1281 | 1.60353 | 0
4.1546 | 1.60266 | 0
4.1679 | 1.60221 | 0
4.1949 | 1.60131 | 0
4.2085 | 1.60086 | 0
4.236 | 1.59992 | 0
4.2499 | 1.59945 | 0
4.278 | 1.59849 | 0
4.2921 | 1.598 | 0
4.3064 | 1.5975 | 0
4.3352 | 1.59649 | 0
4.3498 | 1.59598 | 0
4.3791 | 1.59494 | 0
4.394 | 1.59441 | 0
4.4089 | 1.59387 | 0
4.4391 | 1.59278 | 0
4.4544 | 1.59222 | 0
4.4697 | 1.59166 | 0
4.4852 | 1.59109 | 0
4.5165 | 1.58993 | 0
4.5323 | 1.58933 | 0
4.5482 | 1.58874 | 0
4.5642 | 1.58813 | 0
4.5965 | 1.5869 | 0
4.6129 | 1.58627 | 0
4.6294 | 1.58563 | 0
4.646 | 1.58498 | 0
4.6795 | 1.58367 | 0
4.6965 | 1.583 | 0
4.7136 | 1.58232 | 0
4.7308 | 1.58163 | 0
4.7481 | 1.58093 | 0
4.7655 | 1.58023 | 0
4.7831 | 1.57951 | 0
4.8187 | 1.57805 | 0
4.8367 | 1.57731 | 0
4.8548 | 1.57655 | 0
4.873 | 1.57579 | 0
4.8914 | 1.57501 | 0
4.91 | 1.57423 | 0
4.9286 | 1.57343 | 0
4.9474 | 1.57262 | 0
4.9664 | 1.5718 | 0
4.9855 | 1.57097 | 0
5.0047 | 1.57013 | 0
5.0241 | 1.56928 | 0
5.0437 | 1.56841 | 0
5.0634 | 1.56753 | 0
5.0832 | 1.56664 | 0
5.1033 | 1.56573 | 0
5.1234 | 1.56482 | 0
5.1438 | 1.56388 | 0
5.1643 | 1.56294 | 0
5.1849 | 1.56198 | 0
5.2057 | 1.561 | 0
5.2267 | 1.56002 | 0
5.2479 | 1.55901 | 0
5.2692 | 1.55799 | 0
5.2907 | 1.55696 | 0
5.3124 | 1.55591 | 0
5.3343 | 1.55484 | 0
5.3563 | 1.55375 | 0
5.3785 | 1.55265 | 0
5.4009 | 1.55153 | 0
5.4235 | 1.5504 | 0
5.4463 | 1.54924 | 0
5.4693 | 1.54807 | 0
5.4925 | 1.54687 | 0
5.5159 | 1.54566 | 0
5.5394 | 1.54443 | 0
5.5632 | 1.54317 | 0
5.5872 | 1.5419 | 0
5.6114 | 1.5406 | 0
5.6358 | 1.53928 | 0
5.6604 | 1.53794 | 0
5.6852 | 1.53657 | 0
5.7103 | 1.53518 | 0
5.7355 | 1.53377 | 0
5.761 | 1.53233 | 0
5.7867 | 1.53087 | 0
5.8127 | 1.52937 | 0
5.8389 | 1.52786 | 0
5.8653 | 1.52631 | 0
5.8919 | 1.52473 | 0
5.9188 | 1.52313 | 0
5.946 | 1.5215 | 0
5.9734 | 1.51983 | 0
6.0011 | 1.51813 | 0
6.029 | 1.5164 | 0
6.0571 | 1.51464 | 0
6.0856 | 1.51284 | 0
6.1143 | 1.511 | 0
6.1433 | 1.50913 | 0
6.1725 | 1.50722 | 0
6.202 | 1.50527 | 0
6.2319 | 1.50329 | 0
6.262 | 1.50126 | 0
6.2924 | 1.49918 | 0
6.3231 | 1.49707 | 0
6.3541 | 1.4949 | 0
6.3854 | 1.4927 | 0
6.417 | 1.49044 | 0
6.4489 | 1.48813 | 0
6.4811 | 1.48577 | 0
6.5137 | 1.48336 | 0
6.5466 | 1.48089 | 0
6.5798 | 1.47837 | 0
6.6134 | 1.47579 | 0
6.6473 | 1.47315 | 0
6.6816 | 1.47044 | 0
6.7162 | 1.46767 | 0
6.7512 | 1.46483 | 0
6.7865 | 1.46192 | 0
6.8223 | 1.45894 | 0
6.8583 | 1.45589 | 0
6.8948 | 1.45276 | 0
6.9317 | 1.44954 | 0
6.969 | 1.44625 | 0
7.0066 | 1.44286 | 0
7.0447 | 1.43939 | 0
7.0832 | 1.43582 | 0
7.1221 | 1.43216 | 0
7.1615 | 1.42839 | 0
7.2013 | 1.42452 | 0
7.2415 | 1.42054 | 0
7.2822 | 1.41644 | 0
7.3233 | 1.41223 | 0
7.3649 | 1.40789 | 0
7.407 | 1.40342 | 0
7.4496 | 1.39882 | 0
7.4926 | 1.39408 | 0
7.5362 | 1.38919 | 0
7.5803 | 1.38414 | 0
7.6249 | 1.37893 | 0
7.67 | 1.37356 | 0
7.7156 | 1.36801 | 0
7.7618 | 1.36227 | 0
7.8086 | 1.35634 | 0
7.8559 | 1.35021 | 0
7.9038 | 1.34386 | 0
7.9523 | 1.33728 | 0
8.0014 | 1.33047 | 0
8.0511 | 1.3234 | 0
8.1014 | 1.31607 | 0
8.1524 | 1.30846 | 0
8.204 | 1.30055 | 0
8.2562 | 1.29233 | 0
8.3091 | 1.28377 | 0
8.3628 | 1.27485 | 0
8.4171 | 1.26556 | 0
8.4721 | 1.25586 | 0
8.5278 | 1.24573 | 0
8.5843 | 1.23514 | 0
8.6415 | 1.22405 | 0
8.6995 | 1.21243 | 0
8.7583 | 1.20023 | 0
8.8179 | 1.18742 | 0
8.8783 | 1.17394 | 0
8.9395 | 1.15975 | 0
9.0016 | 1.14477 | 0
9.0645 | 1.12895 | 0
9.1284 | 1.11222 | 0
9.1931 | 1.0945 | 0
9.2588 | 1.0757 | 0
9.3254 | 1.05574 | 0
9.393 | 1.03453 | 0
9.4615 | 1.01195 | 0
9.5311 | 0.98791 | 0
9.6017 | 0.9623 | 0
9.6733 | 0.93501 | 0
9.7461 | 0.90598 | 0
9.8199 | 0.87515 | 0
9.8949 | 0.84254 | 0
9.971 | 0.80828 | 0
10.048 | 0.77268 | 0
10.127 | 0.73636 | 0
10.207 | 0.70035 | 0
10.288 | 0.66616 | 0
10.37 | 0.63567 | 0
10.453 | 0.6108 | 0
10.538 | 0.59289 | 0
10.625 | 0.58242 | 0
10.713 | 0.57913 | 0
10.802 | 0.58231 | 0
10.893 | 0.59116 | 0
10.985 | 0.60493 | 0
11.079 | 0.62301 | 0
11.174 | 0.64491 | 0
11.272 | 0.67024 | 0
11.37 | 0.6987 | 0
11.471 | 0.73004 | 0
11.573 | 0.76407 | 0
11.678 | 0.8006 | 0
11.784 | 0.83946 | 0
11.892 | 0.88053 | 0
12.002 | 0.92365 | 0
12.114 | 0.96867 | 0
12.229 | 1.01545 | 0
12.345 | 1.06385 | 0
12.464 | 1.11369 | 0
12.585 | 1.16482 | 0
12.708 | 1.21708 | 0
12.834 | 1.27028 | 0
12.962 | 1.32423 | 0
13.093 | 1.37875 | 0
13.227 | 1.43366 | 0
13.363 | 1.48873 | 0
13.502 | 1.54378 | 0
13.645 | 1.5986 | 0
13.79 | 1.65299 | 0
13.938 | 1.70675 | 0
14.089 | 1.75969 | 0
14.244 | 1.81159 | 0
14.403 | 1.86229 | 0
14.564 | 1.91161 | 0
14.73 | 1.95938 | 0
14.899 | 2.00542 | 0
15.072 | 2.04962 | 0
15.25 | 2.09184 | 0
15.431 | 2.13195 | 0
15.617 | 2.16987 | 0
15.808 | 2.20551 | 0
16.003 | 2.23881 | 0
16.203 | 2.26973 | 0
16.408 | 2.29825 | 0
16.618 | 2.32436 | 0
16.834 | 2.34808 | 0
17.056 | 2.36943 | 0
17.283 | 2.38848 | 0
17.517 | 2.4053 | 0
17.757 | 2.41997 | 0
18.003 | 2.43259 | 0