## Feuil1
wl | n | k
0.003542 | 0.991 | 0.00167
0.004133 | 0.99 | 0.00324
0.004428 | 0.99 | 0.00401
0.004769 | 0.989 | 0.00553
0.005166 | 0.989 | 0.00528
0.005636 | 0.987 | 0.00581
0.006199 | 0.985 | 0.00572
0.006525 | 0.984 | 0.00548
0.006888 | 0.983 | 0.00481
0.007293 | 0.979 | 0.00365
0.007749 | 0.976 | 0.00314
0.008266 | 0.971 | 0.00306
0.008856 | 0.964 | 0.00271
0.009184 | 0.96 | 0.00309
0.009537 | 0.955 | 0.00379
0.009919 | 0.95 | 0.0046
0.01033 | 0.943 | 0.00608
0.01078 | 0.936 | 0.00908
0.01127 | 0.928 | 0.0133
0.01181 | 0.918 | 0.0181
0.0124 | 0.91 | 0.0256
0.01305 | 0.9 | 0.0342
0.01333 | 0.896 | 0.0394
0.01362 | 0.891 | 0.0455
0.01393 | 0.889 | 0.0526
0.01409 | 0.889 | 0.0554
0.01417 | 0.888 | 0.0558
0.01425 | 0.887 | 0.0576
0.01442 | 0.886 | 0.0613
0.01459 | 0.887 | 0.0648
0.01467 | 0.888 | 0.0634
0.01476 | 0.888 | 0.0633
0.01485 | 0.885 | 0.0637
0.01494 | 0.884 | 0.0653
0.01512 | 0.881 | 0.0682
0.0155 | 0.878 | 0.0752
0.0159 | 0.875 | 0.0813
0.01631 | 0.873 | 0.0871
0.01675 | 0.869 | 0.0927
0.01722 | 0.862 | 0.0997
0.01771 | 0.857 | 0.112
0.01823 | 0.855 | 0.124
0.01879 | 0.856 | 0.136
0.01937 | 0.857 | 0.147
0.02 | 0.859 | 0.156
0.02066 | 0.863 | 0.162
0.02138 | 0.861 | 0.166
0.02214 | 0.856 | 0.171
0.02296 | 0.848 | 0.18
0.02384 | 0.839 | 0.19
0.0248 | 0.828 | 0.204
0.0253 | 0.821 | 0.213
0.02583 | 0.814 | 0.225
0.02638 | 0.809 | 0.238
0.02695 | 0.805 | 0.254
0.02755 | 0.805 | 0.27
0.02818 | 0.807 | 0.282
0.02883 | 0.807 | 0.298
0.02952 | 0.804 | 0.303
0.03024 | 0.799 | 0.317
0.031 | 0.795 | 0.334
0.03179 | 0.793 | 0.353
0.03263 | 0.791 | 0.371
0.03351 | 0.788 | 0.391
0.03444 | 0.786 | 0.414
0.03542 | 0.783 | 0.439
0.03647 | 0.779 | 0.473
0.03757 | 0.781 | 0.515
0.03875 | 0.805 | 0.57
0.03999 | 0.851 | 0.596
0.04065 | 0.87 | 0.601
0.04133 | 0.887 | 0.603
0.04203 | 0.9 | 0.601
0.04275 | 0.905 | 0.599
0.04428 | 0.901 | 0.607
0.04592 | 0.895 | 0.635
0.04769 | 0.896 | 0.679
0.04959 | 0.91 | 0.736
0.05166 | 0.944 | 0.808
0.05276 | 0.978 | 0.844
0.05391 | 1.021 | 0.877
0.0551 | 1.073 | 0.901
0.05636 | 1.137 | 0.919
0.05767 | 1.214 | 0.906
0.05904 | 1.274 | 0.865
0.06199 | 1.31 | 0.763
0.06525 | 1.292 | 0.703
0.06888 | 1.257 | 0.682
0.07293 | 1.231 | 0.707
0.07749 | 1.229 | 0.739
0.08266 | 1.236 | 0.775
0.08856 | 1.254 | 0.802
0.09537 | 1.265 | 0.823
0.1033 | 1.245 | 0.859
0.1078 | 1.215 | 0.895
0.1127 | 1.225 | 0.982
0.1181 | 1.267 | 1.04
0.124 | 1.319 | 1.09
0.1305 | 1.346 | 1.1
0.1378 | 1.392 | 1.17
0.1459 | 1.449 | 1.19
0.155 | 1.522 | 1.24
0.1653 | 1.582 | 1.15
0.1771 | 1.516 | 1.13
0.1907 | 1.433 | 1.2
0.2066 | 1.412 | 1.33
0.2254 | 1.427 | 1.48
0.248 | 1.452 | 1.65
0.261 | 1.496 | 1.77
0.2818 | 1.66 | 1.88
0.2952 | 1.739 | 1.89
0.31 | 1.798 | 1.88
0.3263 | 1.838 | 1.86
0.3444 | 1.832 | 1.82
0.3594 | 1.77 | 1.83
0.3757 | 1.753 | 1.88
0.3936 | 1.75 | 1.9
0.4133 | 1.729 | 1.89
0.4428 | 1.649 | 1.83
0.4769 | 1.378 | 1.72
0.5166 | 0.7 | 1.9
0.5636 | 0.361 | 2.63
0.6199 | 0.245 | 3.33
0.8266 | 0.212 | 5.28