## Ark1
Wavelength, µm | n | k
0.22607626 | 1.190343 | 1.096289
0.22767236 | 1.188528 | 1.101484
0.22926846 | 1.186753 | 1.106461
0.23086459 | 1.184955 | 1.111367
0.23246074 | 1.183112 | 1.116306
0.23405692 | 1.181223 | 1.121359
0.23565311 | 1.179298 | 1.126587
0.23724931 | 1.177357 | 1.132037
0.23884554 | 1.175429 | 1.137744
0.24044177 | 1.173546 | 1.143731
0.24203801 | 1.171744 | 1.150007
0.24363431 | 1.170051 | 1.15657
0.24523056 | 1.16849 | 1.163416
0.24682687 | 1.167085 | 1.170542
0.24842319 | 1.165859 | 1.177939
0.25001953 | 1.164835 | 1.185598
0.25161588 | 1.164037 | 1.193504
0.25321223 | 1.163486 | 1.201643
0.25480859 | 1.163208 | 1.209995
0.25640497 | 1.163229 | 1.218532
0.2580014 | 1.163571 | 1.227211
0.25959781 | 1.164231 | 1.235986
0.26119421 | 1.165202 | 1.244822
0.26279065 | 1.166472 | 1.253689
0.26438709 | 1.168027 | 1.26256
0.26598355 | 1.169853 | 1.271416
0.26758002 | 1.171934 | 1.280235
0.26917648 | 1.174255 | 1.289003
0.27077298 | 1.1768 | 1.297705
0.27236945 | 1.179554 | 1.306329
0.27396597 | 1.182501 | 1.314865
0.27556247 | 1.185627 | 1.323301
0.277159 | 1.188915 | 1.33163
0.27875552 | 1.192346 | 1.339843
0.28035208 | 1.195904 | 1.347937
0.28194861 | 1.199571 | 1.355909
0.28354514 | 1.203331 | 1.363757
0.28514169 | 1.207165 | 1.371482
0.28673825 | 1.211057 | 1.379085
0.28833484 | 1.214991 | 1.386571
0.2899314 | 1.218948 | 1.393944
0.29152799 | 1.222912 | 1.401211
0.29312457 | 1.226861 | 1.408383
0.29472113 | 1.230774 | 1.415477
0.29631772 | 1.234632 | 1.422527
0.29791431 | 1.238442 | 1.42957
0.2995109 | 1.242216 | 1.436629
0.30110748 | 1.245968 | 1.443724
0.30270407 | 1.249716 | 1.450869
0.30430069 | 1.253476 | 1.458075
0.30589728 | 1.257267 | 1.465348
0.30749387 | 1.261108 | 1.472693
0.30909049 | 1.265015 | 1.480112
0.31068707 | 1.26901 | 1.487605
0.31228366 | 1.273109 | 1.495168
0.31388028 | 1.277334 | 1.502795
0.31547687 | 1.281703 | 1.510478
0.31707346 | 1.28624 | 1.518206
0.31867004 | 1.290969 | 1.525959
0.32026663 | 1.295909 | 1.533699
0.32186322 | 1.301055 | 1.54139
0.32345981 | 1.3064 | 1.549005
0.3250564 | 1.31193 | 1.556521
0.32665295 | 1.317633 | 1.563921
0.32824954 | 1.323494 | 1.57119
0.32984613 | 1.329501 | 1.578316
0.33144269 | 1.335638 | 1.585289
0.33303925 | 1.341891 | 1.592101
0.33463577 | 1.348247 | 1.598746
0.33623233 | 1.35469 | 1.605219
0.33782886 | 1.361209 | 1.611516
0.33942539 | 1.367788 | 1.617635
0.34102191 | 1.374416 | 1.623575
0.34261844 | 1.38108 | 1.629335
0.34421494 | 1.387766 | 1.634917
0.34581146 | 1.394462 | 1.640321
0.34740793 | 1.401155 | 1.645553
0.34900443 | 1.407836 | 1.650619
0.35060089 | 1.414497 | 1.655524
0.35219736 | 1.421131 | 1.660273
0.35379379 | 1.427731 | 1.664872
0.35539026 | 1.434292 | 1.669324
0.35698666 | 1.440808 | 1.673635
0.3585831 | 1.447274 | 1.677809
0.3601795 | 1.453685 | 1.68185
0.36177591 | 1.460035 | 1.685763
0.36337228 | 1.466322 | 1.689551
0.36496866 | 1.472539 | 1.693221
0.366565 | 1.478682 | 1.696775
0.36816135 | 1.484748 | 1.700218
0.36975766 | 1.490732 | 1.703555
0.37135397 | 1.49663 | 1.70679
0.37295029 | 1.502438 | 1.709929
0.37454657 | 1.508152 | 1.712976
0.37614285 | 1.513766 | 1.715937
0.37773908 | 1.519277 | 1.718817
0.37933533 | 1.524679 | 1.721623
0.38093155 | 1.529966 | 1.724364
0.38252777 | 1.535135 | 1.727054
0.38412393 | 1.540188 | 1.729703
0.38572009 | 1.545128 | 1.732321
0.38731622 | 1.549959 | 1.734915
0.38891238 | 1.554684 | 1.737493
0.39050848 | 1.559307 | 1.740061
0.39210455 | 1.563832 | 1.742624
0.39370062 | 1.568263 | 1.745187
0.39529669 | 1.572604 | 1.747754
0.39689273 | 1.576859 | 1.75033
0.39848871 | 1.581033 | 1.752917
0.40008472 | 1.585129 | 1.75552
0.4016807 | 1.589152 | 1.75814
0.40327664 | 1.593106 | 1.76078
0.40487256 | 1.596995 | 1.763443
0.40646845 | 1.600823 | 1.766129
0.40806433 | 1.604594 | 1.768841
0.40966016 | 1.608311 | 1.77158
0.41125601 | 1.61198 | 1.774346
0.41285181 | 1.615604 | 1.77714
0.41444757 | 1.619187 | 1.779964
0.4160433 | 1.622732 | 1.782816
0.41763907 | 1.626245 | 1.785697
0.41923477 | 1.629729 | 1.788606
0.42083041 | 1.633189 | 1.791542
0.42242609 | 1.636629 | 1.794502
0.42402173 | 1.640051 | 1.797482
0.42561728 | 1.643456 | 1.800479
0.42721289 | 1.646845 | 1.803491
0.42880841 | 1.650218 | 1.806516
0.4304039 | 1.653576 | 1.809552
0.43199942 | 1.656918 | 1.812598
0.43359482 | 1.660245 | 1.815652
0.43519028 | 1.663557 | 1.818713
0.43678565 | 1.666853 | 1.821781
0.43838101 | 1.670133 | 1.824854
0.43997638 | 1.673398 | 1.827932
0.44157163 | 1.676646 | 1.831013
0.44316693 | 1.679878 | 1.834097
0.44476215 | 1.683093 | 1.837184
0.44635736 | 1.686291 | 1.840273
0.44795255 | 1.689471 | 1.843365
0.44954767 | 1.692633 | 1.846457
0.45114276 | 1.695776 | 1.849552
0.45273785 | 1.6989 | 1.852647
0.45433286 | 1.702004 | 1.855744
0.45592789 | 1.705087 | 1.858842
0.45752286 | 1.708149 | 1.861942
0.45911777 | 1.71119 | 1.865043
0.46071271 | 1.714208 | 1.868146
0.46230756 | 1.717202 | 1.871251
0.46390241 | 1.720172 | 1.874358
0.46549716 | 1.723117 | 1.877469
0.46709189 | 1.726036 | 1.880584
0.46868662 | 1.728927 | 1.883704
0.47028131 | 1.731789 | 1.886829
0.47187592 | 1.73462 | 1.889963
0.47347052 | 1.73742 | 1.893108
0.47506509 | 1.740189 | 1.896269
0.47665961 | 1.742927 | 1.899448
0.47825409 | 1.745638 | 1.902646
0.47984854 | 1.748322 | 1.905866
0.48144293 | 1.75098 | 1.909109
0.48303729 | 1.753615 | 1.912377
0.48463159 | 1.756229 | 1.915671
0.48622589 | 1.758822 | 1.918992
0.48782013 | 1.761397 | 1.922341
0.48941431 | 1.763956 | 1.925719
0.49100845 | 1.7665 | 1.929125
0.49260254 | 1.76903 | 1.932562
0.49419663 | 1.77155 | 1.936028
0.49579062 | 1.77406 | 1.939525
0.49738461 | 1.776561 | 1.943053
0.49897852 | 1.779057 | 1.946611
0.50057242 | 1.781548 | 1.9502
0.50216626 | 1.784036 | 1.95382
0.50376007 | 1.786522 | 1.957471
0.50535382 | 1.789008 | 1.961153
0.50694751 | 1.791496 | 1.964864
0.50854117 | 1.793987 | 1.968606
0.51013477 | 1.796482 | 1.972377
0.51172833 | 1.798983 | 1.976178
0.51332184 | 1.801492 | 1.980008
0.51491528 | 1.804009 | 1.983866
0.51650867 | 1.806536 | 1.987752
0.51810205 | 1.809074 | 1.991665
0.51969544 | 1.811625 | 1.995606
0.5212887 | 1.81419 | 1.999572
0.5228819 | 1.816769 | 2.003564
0.52447504 | 1.819366 | 2.007581
0.52606818 | 1.821979 | 2.011621
0.52766126 | 1.824611 | 2.015685
0.52925421 | 1.827263 | 2.019771
0.53084717 | 1.829935 | 2.023878
0.53244006 | 1.83263 | 2.028006
0.53403296 | 1.835349 | 2.032154
0.53562573 | 1.838091 | 2.036319
0.53721851 | 1.84086 | 2.040501
0.53881116 | 1.843656 | 2.044698
0.54040381 | 1.846478 | 2.048908
0.5419964 | 1.849326 | 2.053129
0.54358893 | 1.852203 | 2.05736
0.5451814 | 1.855106 | 2.0616
0.5467738 | 1.858037 | 2.065848
0.54836615 | 1.860994 | 2.070103
0.5499585 | 1.863979 | 2.074363
0.55155072 | 1.866992 | 2.078627
0.55314294 | 1.870031 | 2.082895
0.55473505 | 1.873097 | 2.087165
0.55632715 | 1.876191 | 2.091437
0.55791913 | 1.879311 | 2.09571
0.55951111 | 1.882457 | 2.099982
0.56110297 | 1.88563 | 2.104253
0.56269482 | 1.88883 | 2.108523
0.56428662 | 1.892055 | 2.11279
0.5658783 | 1.895306 | 2.117054
0.56747003 | 1.898583 | 2.121314
0.56906165 | 1.901886 | 2.125569
0.57065314 | 1.905214 | 2.129819
0.57224463 | 1.908566 | 2.134063
0.57383606 | 1.911944 | 2.1383
0.57542737 | 1.915347 | 2.14253
0.57701868 | 1.918773 | 2.146753
0.57860986 | 1.922224 | 2.150967
0.58020105 | 1.925699 | 2.155173
0.58179211 | 1.929198 | 2.159369
0.58338318 | 1.93272 | 2.163555
0.58497412 | 1.936266 | 2.167731
0.58656506 | 1.939834 | 2.171896
0.58815588 | 1.943426 | 2.17605
0.5897467 | 1.94704 | 2.180192
0.59133734 | 1.950676 | 2.184321
0.59292798 | 1.954335 | 2.188438
0.59451856 | 1.958016 | 2.192542
0.59610907 | 1.961719 | 2.196633
0.59769952 | 1.965443 | 2.200709
0.59928992 | 1.969189 | 2.204771
0.60088019 | 1.972956 | 2.208818
0.6024704 | 1.976744 | 2.21285
0.60406061 | 1.980553 | 2.216867
0.6056507 | 1.984382 | 2.220867
0.60724072 | 1.988233 | 2.224852
0.60883069 | 1.992104 | 2.228819
0.61042053 | 1.995995 | 2.232769
0.61201038 | 1.999907 | 2.236702
0.6136001 | 2.003839 | 2.240616
0.61518976 | 2.007791 | 2.244512
0.61677936 | 2.011764 | 2.248389
0.6183689 | 2.015756 | 2.252247
0.61995837 | 2.019769 | 2.256084
0.62154773 | 2.023803 | 2.2599
0.62313702 | 2.027857 | 2.263694
0.62472626 | 2.031931 | 2.267464
0.62631543 | 2.036024 | 2.27121
0.62790448 | 2.040135 | 2.274931
0.62949353 | 2.044265 | 2.278625
0.63108246 | 2.048411 | 2.282294
0.63267127 | 2.052573 | 2.285935
0.63426013 | 2.056751 | 2.289549
0.63584876 | 2.060943 | 2.293135
0.63743738 | 2.065149 | 2.296693
0.639026 | 2.069368 | 2.300222
0.64061444 | 2.0736 | 2.303723
0.64220282 | 2.077843 | 2.307194
0.64379114 | 2.082098 | 2.310635
0.6453794 | 2.086362 | 2.314047
0.64696759 | 2.090636 | 2.317429
0.64855566 | 2.094919 | 2.320782
0.65014368 | 2.099209 | 2.324104
0.65173157 | 2.103507 | 2.327396
0.65331946 | 2.107812 | 2.330657
0.65490717 | 2.112123 | 2.333889
0.65649487 | 2.116438 | 2.33709
0.65808246 | 2.120759 | 2.340261
0.65966998 | 2.125083 | 2.343401
0.66125745 | 2.129411 | 2.346511
0.66284479 | 2.133742 | 2.349591
0.66443201 | 2.138075 | 2.35264
0.66601917 | 2.142409 | 2.35566
0.66760632 | 2.146744 | 2.358649
0.6691933 | 2.15108 | 2.361609
0.67078027 | 2.155415 | 2.364538
0.67236707 | 2.15975 | 2.367438
0.67395386 | 2.164083 | 2.370308
0.67554053 | 2.168414 | 2.373149
0.67712714 | 2.172743 | 2.37596
0.67871362 | 2.177069 | 2.378742
0.68030005 | 2.181392 | 2.381495
0.68188635 | 2.185711 | 2.38422
0.68347266 | 2.190026 | 2.386916
0.68505878 | 2.194335 | 2.389583
0.6866449 | 2.198639 | 2.392222
0.68823084 | 2.202938 | 2.394833
0.68981677 | 2.20723 | 2.397416
0.69140253 | 2.211515 | 2.399972
0.69298822 | 2.215794 | 2.4025
0.69457385 | 2.220065 | 2.405001
0.69615942 | 2.224327 | 2.407475
0.69774487 | 2.228582 | 2.409923
0.6993302 | 2.232827 | 2.412344
0.70091547 | 2.237064 | 2.414739
0.70250061 | 2.241291 | 2.417108
0.70408569 | 2.245508 | 2.419451
0.70567072 | 2.249714 | 2.421769
0.70725555 | 2.25391 | 2.424061
0.70884039 | 2.258095 | 2.426329
0.71042511 | 2.262268 | 2.428572
0.71200971 | 2.266429 | 2.430791
0.71359418 | 2.270579 | 2.432986
0.71517859 | 2.274715 | 2.435158
0.71676294 | 2.278839 | 2.437305
0.71834717 | 2.28295 | 2.43943
0.71993134 | 2.287047 | 2.441532
0.72151538 | 2.29113 | 2.443611
0.7230993 | 2.295199 | 2.445668
0.72468317 | 2.299253 | 2.447704
0.72626691 | 2.303293 | 2.449718
0.72785053 | 2.307317 | 2.45171
0.72943414 | 2.311326 | 2.453682
0.73101758 | 2.315318 | 2.455633
0.73260095 | 2.319294 | 2.457565
0.7341842 | 2.323254 | 2.459476
0.73576733 | 2.327196 | 2.461369
0.7373504 | 2.331121 | 2.463243
0.73893335 | 2.335027 | 2.465099
0.74051624 | 2.338916 | 2.466938
0.742099 | 2.342787 | 2.468761
0.74368164 | 2.346639 | 2.470569
0.74526422 | 2.350473 | 2.472361
0.74684662 | 2.354289 | 2.474138
0.74842902 | 2.358088 | 2.475902
0.75001123 | 2.361868 | 2.477651
0.75159338 | 2.365631 | 2.479388
0.75317542 | 2.369375 | 2.481112
0.75475739 | 2.373103 | 2.482824
0.75633923 | 2.376812 | 2.484524
0.75792096 | 2.380505 | 2.486212
0.75950256 | 2.38418 | 2.487889
0.76108411 | 2.387838 | 2.489556
0.76266553 | 2.391479 | 2.491212
0.76424683 | 2.395103 | 2.492857
0.765828 | 2.398711 | 2.494494
0.76740912 | 2.402302 | 2.49612
0.76899011 | 2.405876 | 2.497738
0.77057098 | 2.409434 | 2.499346
0.77215173 | 2.412976 | 2.500947
0.77373248 | 2.416502 | 2.502538
0.77531299 | 2.420011 | 2.504122
0.77689343 | 2.423506 | 2.505697
0.77847376 | 2.426984 | 2.507265
0.78005408 | 2.430447 | 2.508826
0.78163416 | 2.433895 | 2.510379
0.78321417 | 2.437327 | 2.511925
0.78479407 | 2.440745 | 2.513465
0.7863739 | 2.444147 | 2.514998
0.78795355 | 2.447535 | 2.516525
0.78953308 | 2.450908 | 2.518045
0.79111261 | 2.454267 | 2.51956
0.79269196 | 2.457611 | 2.521069
0.79427112 | 2.460941 | 2.522572
0.79585028 | 2.464257 | 2.524069
0.79742932 | 2.467558 | 2.525561
0.79900818 | 2.470846 | 2.527048
0.80058698 | 2.474121 | 2.52853
0.80216565 | 2.477382 | 2.530007
0.8037442 | 2.480629 | 2.53148
0.80532263 | 2.483864 | 2.532947
0.80690094 | 2.487085 | 2.53441
0.80847913 | 2.490293 | 2.535869
0.81005725 | 2.493488 | 2.537323
0.81163519 | 2.49667 | 2.538774
0.81321301 | 2.49984 | 2.54022
0.81479077 | 2.502997 | 2.541662
0.81636841 | 2.506142 | 2.543101
0.81794592 | 2.509274 | 2.544536
0.81952325 | 2.512394 | 2.545967
0.82110059 | 2.515503 | 2.547395
0.82267773 | 2.518599 | 2.548819
0.8242547 | 2.521683 | 2.55024
0.82583167 | 2.524756 | 2.551658
0.82740839 | 2.527817 | 2.553072
0.82898505 | 2.530867 | 2.554484
0.83056165 | 2.533906 | 2.555892
0.83213806 | 2.536933 | 2.557298
0.83371436 | 2.539949 | 2.558701
0.83529053 | 2.542954 | 2.560101
0.83686658 | 2.545948 | 2.561498
0.83844251 | 2.548932 | 2.562893
0.84001837 | 2.551904 | 2.564285
0.84159406 | 2.554866 | 2.565675
0.84316962 | 2.557818 | 2.567062
0.844745 | 2.560759 | 2.568447
0.84632031 | 2.56369 | 2.569829
0.84789551 | 2.56661 | 2.57121
0.84947058 | 2.569521 | 2.572588
0.85104559 | 2.572422 | 2.573964
0.85262042 | 2.575312 | 2.575338
0.85419501 | 2.578193 | 2.57671
0.85576965 | 2.581064 | 2.578079
0.85734406 | 2.583925 | 2.579447
0.85891834 | 2.586777 | 2.580813
0.86049255 | 2.58962 | 2.582177
0.86206659 | 2.592453 | 2.583539
0.8636405 | 2.595276 | 2.5849
0.86521436 | 2.598091 | 2.586259
0.86678796 | 2.600896 | 2.587616
0.86836151 | 2.603693 | 2.588971
0.86993494 | 2.60648 | 2.590325
0.87150818 | 2.609259 | 2.591677
0.87308136 | 2.612029 | 2.593027
0.87465442 | 2.61479 | 2.594376
0.87622736 | 2.617543 | 2.595724
0.87780011 | 2.620287 | 2.59707
0.87937268 | 2.623022 | 2.598414
0.88094519 | 2.625749 | 2.599757
0.88251746 | 2.628468 | 2.601099
0.88408972 | 2.631179 | 2.602439
0.8856618 | 2.633881 | 2.603778
0.88723377 | 2.636575 | 2.605116
0.88880566 | 2.639262 | 2.606452
0.89037732 | 2.64194 | 2.607787
0.89194891 | 2.644611 | 2.609121
0.89352033 | 2.647274 | 2.610454
0.89509161 | 2.649928 | 2.611785
0.89666278 | 2.652576 | 2.613115
0.89823377 | 2.655215 | 2.614444
0.89980469 | 2.657847 | 2.615772
0.90137537 | 2.660472 | 2.617099
0.90294598 | 2.663089 | 2.618425
0.90451648 | 2.665699 | 2.619749
0.90608679 | 2.668301 | 2.621073
0.90765692 | 2.670897 | 2.622395
0.90922705 | 2.673485 | 2.623716
0.910797 | 2.676066 | 2.625036
0.9123667 | 2.678639 | 2.626355
0.91393634 | 2.681206 | 2.627673
0.91550586 | 2.683766 | 2.628991
0.9170752 | 2.686319 | 2.630307
0.91864441 | 2.688865 | 2.631622
0.9202135 | 2.691405 | 2.632936
0.92178241 | 2.693938 | 2.634249
0.92335126 | 2.696464 | 2.635562
0.92491992 | 2.698983 | 2.636873
0.9264884 | 2.701496 | 2.638183
0.92805676 | 2.704002 | 2.639493
0.929625 | 2.706502 | 2.640801
0.93119305 | 2.708996 | 2.642109
0.93276093 | 2.711483 | 2.643416
0.9343288 | 2.713964 | 2.644722
0.93589636 | 2.716438 | 2.646027
0.93746387 | 2.718906 | 2.647331
0.93903125 | 2.721368 | 2.648634
0.94059845 | 2.723824 | 2.649936
0.94216553 | 2.726274 | 2.651237
0.94373242 | 2.728718 | 2.652538
0.94529919 | 2.731156 | 2.653838
0.94686585 | 2.733588 | 2.655137
0.94843231 | 2.736014 | 2.656435
0.94999866 | 2.738434 | 2.657732
0.95156482 | 2.740848 | 2.659028
0.95313086 | 2.743257 | 2.660324
0.95469678 | 2.74566 | 2.661618
0.95626251 | 2.748057 | 2.662912
0.95782813 | 2.750448 | 2.664206
0.95939356 | 2.752834 | 2.665498
0.9609588 | 2.755214 | 2.666789
0.96252393 | 2.757589 | 2.66808
0.96408899 | 2.759959 | 2.669369
0.96565381 | 2.762322 | 2.670658
0.96721845 | 2.764681 | 2.671946
0.96878302 | 2.767034 | 2.673234
0.97034735 | 2.769382 | 2.67452
0.97191162 | 2.771724 | 2.675806
0.97347571 | 2.774061 | 2.677091
0.97503955 | 2.776392 | 2.678375
0.97660333 | 2.778719 | 2.679658
0.97816699 | 2.781041 | 2.68094
0.97973035 | 2.783357 | 2.682222
0.98129376 | 2.785668 | 2.683503
0.98285681 | 2.787974 | 2.684783
0.9844198 | 2.790275 | 2.686062
0.98598273 | 2.792571 | 2.68734
0.98754541 | 2.794862 | 2.688618
0.98910791 | 2.797148 | 2.689895
0.99067029 | 2.799429 | 2.691171
0.99223254 | 2.801706 | 2.692446
0.99379456 | 2.803977 | 2.69372
0.99535645 | 2.806243 | 2.694993
0.99691815 | 2.808505 | 2.696266
0.9984798 | 2.810762 | 2.697538
1.01144952 | 2.829335 | 2.708075
1.01483752 | 2.834137 | 2.71082
1.01822595 | 2.838919 | 2.713561
1.02161487 | 2.843683 | 2.7163
1.02500427 | 2.848427 | 2.719036
1.02839417 | 2.853153 | 2.721769
1.03178442 | 2.85786 | 2.724499
1.03517529 | 2.862549 | 2.727226
1.03856665 | 2.86722 | 2.729949
1.04195825 | 2.871872 | 2.73267
1.04535059 | 2.876507 | 2.735388
1.04874329 | 2.881124 | 2.738103
1.05213648 | 2.885724 | 2.740814
1.05553003 | 2.890307 | 2.743523
1.05892419 | 2.894872 | 2.746228
1.06231885 | 2.899421 | 2.74893
1.06571387 | 2.903952 | 2.751629
1.0691095 | 2.908467 | 2.754325
1.07250549 | 2.912966 | 2.757018
1.07590198 | 2.917448 | 2.759707
1.07929895 | 2.921913 | 2.762394
1.08269641 | 2.926363 | 2.765077
1.08609436 | 2.930797 | 2.767756
1.08949268 | 2.935214 | 2.770433
1.0928916 | 2.939616 | 2.773106
1.09629089 | 2.944002 | 2.775776
1.09969067 | 2.948372 | 2.778443
1.10309106 | 2.952727 | 2.781106
1.10649182 | 2.957067 | 2.783766
1.10989307 | 2.961391 | 2.786423
1.11329468 | 2.9657 | 2.789076
1.11669702 | 2.969994 | 2.791727
1.12009961 | 2.974272 | 2.794373
1.12350269 | 2.978536 | 2.797017
1.12690637 | 2.982785 | 2.799657
1.13031043 | 2.987018 | 2.802294
1.13371497 | 2.991237 | 2.804928
1.13712 | 2.995441 | 2.807558
1.14052551 | 2.99963 | 2.810186
1.1439314 | 3.003805 | 2.81281
1.14733789 | 3.007965 | 2.815431
1.15074487 | 3.01211 | 2.818048
1.15415222 | 3.016241 | 2.820663
1.15756006 | 3.020357 | 2.823275
1.16096851 | 3.024458 | 2.825883
1.1643772 | 3.028545 | 2.828489
1.1677865 | 3.032617 | 2.831091
1.17119629 | 3.036674 | 2.833691
1.17460657 | 3.040717 | 2.836289
1.17801721 | 3.044745 | 2.838883
1.18142847 | 3.048758 | 2.841475
1.18484009 | 3.052756 | 2.844065
1.1882522 | 3.056739 | 2.846654
1.1916648 | 3.060707 | 2.849241
1.19507788 | 3.064661 | 2.851827
1.19849146 | 3.0686 | 2.854413
1.20190552 | 3.072526 | 2.856998
1.20531995 | 3.076437 | 2.859582
1.20873486 | 3.080334 | 2.862166
1.21215027 | 3.084219 | 2.86475
1.21556616 | 3.08809 | 2.867334
1.21898267 | 3.091948 | 2.869919
1.22239954 | 3.095794 | 2.872504
1.22581677 | 3.099627 | 2.875088
1.22923462 | 3.103448 | 2.877674
1.23265295 | 3.107258 | 2.88026
1.23607166 | 3.111056 | 2.882847
1.23949085 | 3.114842 | 2.885434
1.24291052 | 3.118617 | 2.888022
1.24633081 | 3.122381 | 2.89061
1.24975134 | 3.126135 | 2.8932
1.25317249 | 3.129878 | 2.89579
1.25659399 | 3.133611 | 2.898381
1.26001611 | 3.137335 | 2.900972
1.26343872 | 3.141048 | 2.903565
1.26686157 | 3.144752 | 2.906158
1.27028516 | 3.148447 | 2.908752
1.27370911 | 3.152132 | 2.911347
1.27713355 | 3.155809 | 2.913942
1.28055835 | 3.159477 | 2.916538
1.28398377 | 3.163136 | 2.919135
1.28740967 | 3.166788 | 2.921733
1.29083594 | 3.170431 | 2.924331
1.2942627 | 3.174067 | 2.926929
1.29768994 | 3.177695 | 2.929528
1.30111768 | 3.181315 | 2.932128
1.3045459 | 3.184928 | 2.934728
1.30797461 | 3.188534 | 2.937328
1.31140369 | 3.192133 | 2.939929
1.31483337 | 3.195726 | 2.94253
1.31826343 | 3.199311 | 2.945131
1.32169409 | 3.202891 | 2.947732
1.32512512 | 3.206464 | 2.950333
1.32855652 | 3.210031 | 2.952935
1.33198853 | 3.213592 | 2.955536
1.33542102 | 3.217148 | 2.958137
1.33885388 | 3.220698 | 2.960738
1.34228735 | 3.224242 | 2.963338
1.34572119 | 3.227781 | 2.965939
1.34915552 | 3.231315 | 2.968538
1.35259045 | 3.234844 | 2.971138
1.35602564 | 3.238368 | 2.973736
1.35946143 | 3.241888 | 2.976334
1.36289771 | 3.245402 | 2.978931
1.36633435 | 3.248913 | 2.981528
1.36977161 | 3.252419 | 2.984123
1.37320923 | 3.255921 | 2.986717
1.37664734 | 3.259418 | 2.989311
1.38008594 | 3.262912 | 2.991903
1.38352502 | 3.266402 | 2.994494
1.3869646 | 3.269888 | 2.997084
1.39040454 | 3.273371 | 2.999672
1.39384497 | 3.27685 | 3.002259
1.39728589 | 3.280326 | 3.004843
1.40072742 | 3.283799 | 3.007427
1.40416931 | 3.287268 | 3.010009
1.40761169 | 3.290735 | 3.012589
1.41105444 | 3.294198 | 3.015166
1.4144978 | 3.297659 | 3.017742
1.41794165 | 3.301117 | 3.020316
1.42138586 | 3.304573 | 3.022887
1.42483069 | 3.308025 | 3.025456
1.42827576 | 3.311476 | 3.028023
1.43172144 | 3.314924 | 3.030587
1.43516773 | 3.31837 | 3.033149
1.43861426 | 3.321814 | 3.035707
1.44206128 | 3.325256 | 3.038264
1.44550891 | 3.328696 | 3.040817
1.44895691 | 3.332134 | 3.043367
1.45240552 | 3.33557 | 3.045915
1.45585437 | 3.339005 | 3.048459
1.45930396 | 3.342438 | 3.051
1.46275378 | 3.34587 | 3.053538
1.46620422 | 3.3493 | 3.056072
1.46965503 | 3.352729 | 3.058603
1.47310632 | 3.356156 | 3.06113
1.47655823 | 3.359583 | 3.063653
1.4800105 | 3.363008 | 3.066173
1.48346314 | 3.366433 | 3.068689
1.48691638 | 3.369856 | 3.071201
1.49037012 | 3.373279 | 3.073709
1.49382434 | 3.376701 | 3.076212
1.49727893 | 3.380123 | 3.078712
1.50073413 | 3.383543 | 3.081207
1.5041897 | 3.386964 | 3.083697
1.50764575 | 3.390384 | 3.086184
1.51110217 | 3.393804 | 3.088665
1.5145592 | 3.397223 | 3.091141
1.5180166 | 3.400643 | 3.093613
1.52147461 | 3.404062 | 3.096081
1.52493298 | 3.407481 | 3.098542
1.52839185 | 3.410901 | 3.100999
1.5318512 | 3.41432 | 3.103451
1.53531104 | 3.41774 | 3.105897
1.53877124 | 3.42116 | 3.108338
1.54223206 | 3.424581 | 3.110773
1.54569324 | 3.428002 | 3.113203
1.54915503 | 3.431423 | 3.115627
1.55261719 | 3.434846 | 3.118045
1.55607983 | 3.438269 | 3.120458
1.55954297 | 3.441693 | 3.122864
1.56300659 | 3.445118 | 3.125264
1.56647058 | 3.448544 | 3.127658
1.56993518 | 3.451971 | 3.130046
1.57340015 | 3.455399 | 3.132427
1.5768656 | 3.458829 | 3.134801
1.58033154 | 3.46226 | 3.137169
1.58379797 | 3.465693 | 3.13953
1.58726489 | 3.469127 | 3.141884
1.59073218 | 3.472563 | 3.144231
1.59419995 | 3.476001 | 3.146571
1.59766834 | 3.479441 | 3.148904
1.60113709 | 3.482882 | 3.151229
1.60460632 | 3.486326 | 3.153547
1.60807605 | 3.489773 | 3.155857
1.61154614 | 3.493221 | 3.158159
1.61501685 | 3.496672 | 3.160454
1.61848804 | 3.500126 | 3.16274
1.6219596 | 3.503582 | 3.165019
1.62543164 | 3.507042 | 3.167289
1.62890418 | 3.510504 | 3.16955
1.6323772 | 3.51397 | 3.171803
1.63585071 | 3.517439 | 3.174047
1.63932459 | 3.520911 | 3.176282
1.64279907 | 3.524387 | 3.178508
1.64627405 | 3.527867 | 3.180724
1.64974927 | 3.531351 | 3.182931
1.65322522 | 3.53484 | 3.185129
1.65670142 | 3.538332 | 3.187316
1.6601781 | 3.541829 | 3.189494
1.66365552 | 3.545332 | 3.191661
1.66713318 | 3.548839 | 3.193818
1.67061133 | 3.552351 | 3.195964
1.67409009 | 3.55587 | 3.198098
1.67756909 | 3.559394 | 3.200222
1.68104858 | 3.562924 | 3.202333
1.68452869 | 3.566462 | 3.204432