## Ark1
Wavelength, µm | n | k
0.2066 | 1.243 | 1.151
0.2101 | 1.235 | 1.182
0.2138 | 1.231 | 1.21
0.2175 | 1.225 | 1.245
0.2214 | 1.227 | 1.279
0.2254 | 1.228 | 1.311
0.2296 | 1.226 | 1.346
0.2339 | 1.228 | 1.381
0.2384 | 1.23 | 1.415
0.2431 | 1.231 | 1.458
0.248 | 1.235 | 1.502
0.253 | 1.248 | 1.555
0.2583 | 1.266 | 1.607
0.2638 | 1.291 | 1.657
0.2695 | 1.321 | 1.71
0.2755 | 1.374 | 1.757
0.2818 | 1.427 | 1.78
0.2883 | 1.473 | 1.792
0.2952 | 1.504 | 1.798
0.3024 | 1.536 | 1.813
0.31 | 1.571 | 1.83
0.3179 | 1.615 | 1.83
0.3263 | 1.655 | 1.816
0.3351 | 1.668 | 1.778
0.3444 | 1.642 | 1.751
0.3542 | 1.61 | 1.755
0.3647 | 1.59 | 1.78
0.3757 | 1.576 | 1.801
0.3875 | 1.568 | 1.824
0.3999 | 1.569 | 1.839
0.4133 | 1.559 | 1.825
0.4275 | 1.53 | 1.811
0.4428 | 1.486 | 1.797
0.4592 | 1.457 | 1.736
0.4769 | 1.266 | 1.56
0.4959 | 0.8564 | 1.629
0.5166 | 0.502 | 1.853
0.5391 | 0.329 | 2.249
0.5636 | 0.2452 | 2.569
0.5904 | 0.1823 | 2.88
0.6199 | 0.1357 | 3.204
0.6525 | 0.1091 | 3.529
0.6888 | 0.08524 | 3.871
0.7293 | 0.07661 | 4.242
0.7749 | 0.07883 | 4.63
0.8266 | 0.08019 | 5.05
0.8856 | 0.087 | 5.517
0.9537 | 0.0944 | 6.038
1.033 | 0.1018 | 6.633
1.127 | 0.1098 | 7.332
1.24 | 0.1351 | 8.142
1.305 | 0.1324 | 8.613
1.378 | 0.1488 | 9.141
1.459 | 0.1677 | 9.72
1.55 | 0.1898 | 10.35
1.653 | 0.1864 | 11.08
1.771 | 0.2159 | 11.93
1.907 | 0.2514 | 12.89
2.066 | 0.2965 | 14
2.254 | 0.3542 | 15.3
2.48 | 0.4296 | 16.86
2.755 | 0.5293 | 18.72
3.1 | 0.5591 | 21.09
3.542 | 0.7358 | 24.2
4.133 | 1.004 | 28.27
4.959 | 1.448 | 33.95
6.199 | 2.264 | 42.43
8.266 | 4.018 | 56.47
12.4 | 8.964 | 84.09